## Sheet1
Sample Type | Compressive_Load_7D | Compressive Strength_7D | Compressive_Load_14D | Compressive Strength_14D | Compressive_Load_21D | Compressive Strength_21D | Compressive_Load_28D | Compressive_Strength_28D | Tensile_Load_7D | Tensile Strength_7D | Tensile_Load_14D | Tensile Strength_14D | Tensile_Load_21D | Tensile Strength_21D | Tensile_Load_28D | Tensile Strength_28D
Control | 90 | 16 | 122.6 | 21.8 | 51.5 | 9.16 | 50.2 | 8.924444 | 21.3 | 2.71 | 21.7 | 2.76 | 28.6 | 3.64 | 20.7 | 2.636943
Control | 88.5 | 15.73 | 101.5 | 18.04 | 66.2 | 11.77 | 72.1 | 12.81778 | 18.7 | 2.38 | 23.7 | 3.02 | 31.5 | 4.01 | 31.4 | 4
Control | 73.1 | 13 | 70 | 12.44 | 74.5 | 13.24 | 75.7 | 13.45778 | 22.2 | 2.83 | 25.4 | 3.23 | 27.5 | 3.5 | 27.9 | 3.55414
Control | 93 | 16.53333 | 115.1 | 20.46222 | 42.7 | 7.591111 | 62 | 11.02222 | 18.8 | 2.394904 | 23.1 | 2.942675 | 29.6 | 3.770701 | 23.2 | 2.955414
Control | 83.3 | 14.80889 | 105.3 | 18.72 | 54 | 9.6 | 80.6 | 14.32889 | 20.9 | 2.66242 | 26.5 | 3.375796 | 28.8 | 3.66879 | 31 | 3.949045
Control | 71 | 12.62222 | 87.3 | 15.52 | 40.4 | 7.182222 | 71.3 | 12.67556 | 19.6 | 2.496815 | 24.5 | 3.121019 | 29.1 | 3.707006 | 26.9 | 3.426752
Control | 92.6 | 16.46222 | 85.5 | 15.2 | 53.8 | 9.564444 | 97.6 | 17.35111 | 18.4 | 2.343949 | 23.7 | 3.019108 | 29 | 3.694268 | 25.3 | 3.22293
Control | 83 | 14.75556 | 69.1 | 12.28444 | 53 | 9.422222 | 71.6 | 12.72889 | 22.8 | 2.904459 | 21.9 | 2.789809 | 29.6 | 3.770701 | 28.2 | 3.592357
Control | 92.2 | 16.39111 | 107.8 | 19.16444 | 54.9 | 9.76 | 90.4 | 16.07111 | 18.7 | 2.382166 | 22.5 | 2.866242 | 29 | 3.694268 | 14.1 | 1.796178
Control | 69.3 | 12.32 | 116.6 | 20.72889 | 66 | 11.73333 | 119.6 | 21.26222 | 20.4 | 2.598726 | 23.1 | 2.942675 | 28.1 | 3.579618 | 26.8 | 3.414013
Control | 77 | 13.68889 | 125.1 | 22.24 | 48.4 | 8.604444 | 132.8 | 23.60889 | 20.3 | 2.585987 | 23 | 2.929936 | 29.3 | 3.732484 | 27.7 | 3.528662
Control | 80.6 | 14.32889 | 118.9 | 21.13778 | 78.3 | 13.92 | 88 | 15.64444 | 22.9 | 2.917197 | 27.8 | 3.541401 | 29.5 | 3.757962 | 27.6 | 3.515924
Control | 80.3 | 14.27556 | 103.9 | 18.47111 | 72.3 | 12.85333 | 93.6 | 16.64 | 19.2 | 2.44586 | 25.8 | 3.286624 | 23.8 | 3.031847 | 20 | 2.547771
Control | 74.3 | 13.20889 | 93.4 | 16.60444 | 70.8 | 12.58667 | 74.9 | 13.31556 | 22.4 | 2.853503 | 25.6 | 3.261146 | 27.3 | 3.477707 | 23.9 | 3.044586
Control | 67.7 | 12.03556 | 101.5 | 18.04444 | 50.4 | 8.96 | 50.3 | 8.942222 | 20 | 2.547771 | 25.4 | 3.235669 | 28.5 | 3.630573 | 23.6 | 3.006369
Control | 109.8 | 19.52 | 96.2 | 17.10222 | 56.7 | 10.08 | 86.4 | 15.36 | 23.3 | 2.968153 | 23.1 | 2.942675 | 28.2 | 3.592357 | 29.2 | 3.719745
Control | 93.6 | 16.64 | 78.9 | 14.02667 | 72.1 | 12.81778 | 88.6 | 15.75111 | 20.3 | 2.585987 | 23.9 | 3.044586 | 30 | 3.821656 | 30.5 | 3.88535
Control | 73.3 | 13.03111 | 57.7 | 10.25778 | 63.7 | 11.32444 | 61.4 | 10.91556 | 21.5 | 2.738854 | 23.6 | 3.006369 | 28.6 | 3.643312 | 29.5 | 3.757962
Control | 80.7 | 14.34667 | 61 | 10.84444 | 42.3 | 7.52 | 84.6 | 15.04 | 21.6 | 2.751592 | 23.9 | 3.044586 | 28.6 | 3.643312 | 18.9 | 2.407643
Control | 78.6 | 13.97333 | 160.4 | 28.51556 | 83.9 | 14.91556 | 88.8 | 15.78667 | 20.3 | 2.585987 | 23.3 | 2.968153 | 31.3 | 3.987261 | 31.1 | 3.961783
0.5% H | 47.5 | 8.444444 | 75.4 | 13.40444 | 90.9 | 16.16 | 88.8 | 15.78667 | 24.5 | 3.121019 | 23.5 | 2.993631 | 28.9 | 3.681529 | 21.9 | 2.789809
0.5% H | 77.2 | 13.72444 | 91.8 | 16.32 | 83.9 | 14.91556 | 78.3 | 13.92 | 20.1 | 2.56051 | 20.7 | 2.636943 | 25.4 | 3.235669 | 20.1 | 2.56051
0.5% H | 52.9 | 9.404444 | 80.1 | 14.24 | 81.3 | 14.45333 | 81.2 | 14.43556 | 23.4 | 2.980892 | 22.5 | 2.866242 | 26.5 | 3.375796 | 23.5 | 2.993631
0.5% H | 51.6 | 9.173333 | 85.4 | 15.18222 | 56.4 | 10.02667 | 33 | 5.866667 | 22 | 2.802548 | 24 | 3.057325 | 27 | 3.43949 | 28.2 | 3.592357
0.5% H | 56.6 | 10.06222 | 90.6 | 16.10667 | 53 | 9.422222 | 66.9 | 11.89333 | 25.4 | 3.235669 | 25.3 | 3.22293 | 25.3 | 3.22293 | 25.3 | 3.22293
0.5% H | 52.3 | 9.297778 | 89.4 | 15.89333 | 58.9 | 10.47111 | 72.4 | 12.87111 | 24.7 | 3.146497 | 22.6 | 2.878981 | 29.4 | 3.745223 | 28.6 | 3.643312
0.5% H | 64.2 | 11.41333 | 80.9 | 14.38222 | 56.7 | 10.08 | 65 | 11.55556 | 18.3 | 2.33121 | 22.2 | 2.828025 | 27.5 | 3.503185 | 15.8 | 2.012739
0.5% H | 68.6 | 12.19556 | 90.3 | 16.05333 | 63.9 | 11.36 | 59.8 | 10.63111 | 24.1 | 3.070064 | 20.9 | 2.66242 | 25.5 | 3.248408 | 22.3 | 2.840764
0.5% H | 68.9 | 12.24889 | 89.1 | 15.84 | 66.5 | 11.82222 | 92.1 | 16.37333 | 24.4 | 3.10828 | 23.2 | 2.955414 | 26 | 3.312102 | 26 | 3.312102
0.5% H | 43.2 | 7.68 | 92.1 | 16.37333 | 76.9 | 13.67111 | 56.8 | 10.09778 | 20.4 | 2.598726 | 22.6 | 2.878981 | 27 | 3.43949 | 21.2 | 2.700637
0.5% H | 81.4 | 14.47111 | 86.6 | 15.39556 | 78.8 | 14.00889 | 79.5 | 14.13333 | 21 | 2.675159 | 24 | 3.057325 | 25.5 | 3.248408 | 25.4 | 3.235669
0.5% H | 59 | 10.48889 | 82.2 | 14.61333 | 62.5 | 11.11111 | 74 | 13.15556 | 22 | 2.802548 | 21.4 | 2.726115 | 22.7 | 2.89172 | 21.5 | 2.738854
0.5% H | 64.6 | 11.48444 | 86.5 | 15.37778 | 56.6 | 10.06222 | 57.7 | 10.25778 | 23.3 | 2.968153 | 19.8 | 2.522293 | 27.4 | 3.490446 | 25.6 | 3.261146
0.5% H | 68.2 | 12.12444 | 85 | 15.11111 | 74.4 | 13.22667 | 80.8 | 14.36444 | 23.7 | 3.019108 | 23 | 2.929936 | 26.8 | 3.414013 | 23.8 | 3.031847
0.5% H | 58.1 | 10.32889 | 80.5 | 14.31111 | 48.7 | 8.657778 | 73.1 | 12.99556 | 18.7 | 2.382166 | 21.3 | 2.713376 | 27.4 | 3.490446 | 20.8 | 2.649682
0.5% H | 45.1 | 8.017778 | 75.5 | 13.42222 | 57.2 | 10.16889 | 60.1 | 10.68444 | 25.4 | 3.235669 | 22.5 | 2.866242 | 27 | 3.43949 | 25.6 | 3.261146
0.5% H | 55.2 | 9.813333 | 84.5 | 15.02222 | 70.2 | 12.48 | 82 | 14.57778 | 24.1 | 3.070064 | 21.2 | 2.700637 | 25.1 | 3.197452 | 21.1 | 2.687898
0.5% H | 61.5 | 10.93333 | 71.1 | 12.64 | 72.7 | 12.92444 | 73.2 | 13.01333 | 21 | 2.675159 | 22.3 | 2.840764 | 27.1 | 3.452229 | 20.9 | 2.66242
0.5% H | 56 | 9.955556 | 73.7 | 13.10222 | 48.6 | 8.64 | 77.3 | 13.74222 | 23.6 | 3.006369 | 22.3 | 2.840764 | 26.1 | 3.324841 | 23.3 | 2.968153
0.5% H | 28.8 | 5.12 | 82.2 | 14.61333 | 42.5 | 7.555556 | 58.3 | 10.36444 | 24.6 | 3.133758 | 23.8 | 3.031847 | 28.9 | 3.681529 | 22.4 | 2.853503
0.5% S | 47.5 | 8.444444 | 83.4 | 14.82667 | 61.2 | 10.88 | 56.8 | 10.09778 | 23.5 | 2.993631 | 26.4 | 3.363057 | 25.4 | 3.235669 | 24.7 | 3.146497
0.5% S | 57.1 | 10.15111 | 74.7 | 13.28 | 58.9 | 10.47111 | 48.4 | 8.604444 | 23.6 | 3.006369 | 27.5 | 3.503185 | 28.1 | 3.579618 | 26.2 | 3.33758
0.5% S | 72.7 | 12.92444 | 75.6 | 13.44 | 77.6 | 13.79556 | 75.4 | 13.40444 | 22.1 | 2.815287 | 25.2 | 3.210191 | 28.9 | 3.681529 | 24.5 | 3.121019
0.5% S | 70.5 | 12.53333 | 86.2 | 15.32444 | 56.4 | 10.02667 | 94.3 | 16.76444 | 22.7 | 2.89172 | 25 | 3.184713 | 28.8 | 3.66879 | 27.3 | 3.477707
0.5% S | 62.1 | 11.04 | 84.5 | 15.02222 | 53 | 9.422222 | 88.8 | 15.78667 | 23.9 | 3.044586 | 25.8 | 3.286624 | 27 | 3.43949 | 22.4 | 2.853503
0.5% S | 60.4 | 10.73778 | 75.8 | 13.47556 | 58.9 | 10.47111 | 64.5 | 11.46667 | 23.4 | 2.980892 | 27 | 3.43949 | 28.8 | 3.66879 | 25 | 3.184713
0.5% S | 47 | 8.355556 | 77.4 | 13.76 | 56.7 | 10.08 | 53.1 | 9.44 | 22.8 | 2.904459 | 25.5 | 3.248408 | 27.9 | 3.55414 | 24.2 | 3.082803
0.5% S | 60.3 | 10.72 | 84.5 | 15.02222 | 63.9 | 11.36 | 65 | 11.55556 | 23.1 | 2.942675 | 25.1 | 3.197452 | 28.6 | 3.643312 | 20.8 | 2.649682
0.5% S | 35.8 | 6.364444 | 84 | 14.93333 | 66.5 | 11.82222 | 95 | 16.88889 | 22 | 2.802548 | 26.2 | 3.33758 | 26.6 | 3.388535 | 22.8 | 2.904459
0.5% S | 52 | 9.244444 | 79.1 | 14.06222 | 76.9 | 13.67111 | 30.6 | 5.44 | 22.6 | 2.878981 | 24.7 | 3.146497 | 27.2 | 3.464968 | 26.6 | 3.388535
0.5% S | 58.3 | 10.36444 | 76.5 | 13.6 | 78.8 | 14.00889 | 83.4 | 14.82667 | 22.8 | 2.904459 | 27.3 | 3.477707 | 27.6 | 3.515924 | 25.7 | 3.273885
0.5% S | 58.9 | 10.47111 | 81.5 | 14.48889 | 62.5 | 11.11111 | 58.6 | 10.41778 | 24 | 3.057325 | 26 | 3.312102 | 26.6 | 3.388535 | 24.5 | 3.121019
0.5% S | 71 | 12.62222 | 74.2 | 13.19111 | 56.6 | 10.06222 | 42.7 | 7.591111 | 24.6 | 3.133758 | 28.4 | 3.617834 | 28.7 | 3.656051 | 30 | 3.821656
0.5% S | 56 | 9.955556 | 76.6 | 13.61778 | 74.4 | 13.22667 | 82.1 | 14.59556 | 23.1 | 2.942675 | 25.4 | 3.235669 | 26 | 3.312102 | 24.7 | 3.146497
0.5% S | 53.9 | 9.582222 | 84.7 | 15.05778 | 48.7 | 8.657778 | 41.5 | 7.377778 | 23.6 | 3.006369 | 27.4 | 3.490446 | 25.3 | 3.22293 | 25.3 | 3.22293
0.5% S | 67.8 | 12.05333 | 74.6 | 13.26222 | 57.2 | 10.16889 | 68.8 | 12.23111 | 22.7 | 2.89172 | 24.9 | 3.171975 | 25.8 | 3.286624 | 24.5 | 3.121019
0.5% S | 60.9 | 10.82667 | 82.6 | 14.68444 | 70.2 | 12.48 | 71.5 | 12.71111 | 22 | 2.802548 | 26.6 | 3.388535 | 26.8 | 3.414013 | 27.2 | 3.464968
0.5% S | 65.7 | 11.68 | 73.9 | 13.13778 | 72.7 | 12.92444 | 70.5 | 12.53333 | 21.9 | 2.789809 | 27.1 | 3.452229 | 27.3 | 3.477707 | 27.5 | 3.503185
0.5% S | 59.1 | 10.50667 | 70.3 | 12.49778 | 48.6 | 8.64 | 65.2 | 11.59111 | 23.4 | 2.980892 | 24.8 | 3.159236 | 26.5 | 3.375796 | 23.4 | 2.980892
0.5% S | 68.7 | 12.21333 | 74.7 | 13.28 | 42.5 | 7.555556 | 68.9 | 12.24889 | 22.1 | 2.815287 | 27.1 | 3.452229 | 26.3 | 3.350318 | 26.7 | 3.401274
1% H | 63.8 | 11.34222 | 78.7 | 13.99111 | 67.4 | 11.98222 | 65.5 | 11.64444 | 25.2 | 3.210191 | 21.4 | 2.726115 | 22.8 | 2.904459 | 26.5 | 3.375796
1% H | 68.6 | 12.19556 | 84.3 | 14.98667 | 77 | 13.68889 | 84.6 | 15.04 | 22.1 | 2.815287 | 24.8 | 3.159236 | 24.5 | 3.121019 | 21.4 | 2.726115
1% H | 46.2 | 8.213333 | 91.5 | 16.26667 | 80.1 | 14.24 | 94.3 | 16.76444 | 20.5 | 2.611465 | 19.1 | 2.433121 | 23.4 | 2.980892 | 21.2 | 2.700637
1% H | 66.1 | 11.75111 | 87.1 | 15.48444 | 67.1 | 11.92889 | 66 | 11.73333 | 24.2 | 3.082803 | 21.8 | 2.77707 | 24.4 | 3.10828 | 24.1 | 3.070064
1% H | 67.9 | 12.07111 | 76.5 | 13.6 | 81.6 | 14.50667 | 75.2 | 13.36889 | 25.8 | 3.286624 | 22 | 2.802548 | 23.1 | 2.942675 | 23.8 | 3.031847
1% H | 73.4 | 13.04889 | 86.1 | 15.30667 | 77.7 | 13.81333 | 69 | 12.26667 | 24.3 | 3.095541 | 21.1 | 2.687898 | 23.8 | 3.031847 | 22.6 | 2.878981
1% H | 65.6 | 11.66222 | 79.4 | 14.11556 | 74.7 | 13.28 | 73.4 | 13.04889 | 24.5 | 3.121019 | 21.9 | 2.789809 | 23.8 | 3.031847 | 24.1 | 3.070064
1% H | 51.9 | 9.226667 | 86.2 | 15.32444 | 76.4 | 13.58222 | 76 | 13.51111 | 20.6 | 2.624204 | 19.8 | 2.522293 | 23.5 | 2.993631 | 18 | 2.292994
1% H | 47.5 | 8.444444 | 81.7 | 14.52444 | 69.5 | 12.35556 | 74.5 | 13.24444 | 22.9 | 2.917197 | 23.1 | 2.942675 | 24.3 | 3.095541 | 24.1 | 3.070064
1% H | 46 | 8.177778 | 85.3 | 15.16444 | 76.3 | 13.56444 | 60 | 10.66667 | 23.7 | 3.019108 | 24.2 | 3.082803 | 23.7 | 3.019108 | 23.8 | 3.031847
1% H | 62.1 | 11.04 | 86.9 | 15.44889 | 84.6 | 15.04 | 111.5 | 19.82222 | 21.1 | 2.687898 | 21.4 | 2.726115 | 21.9 | 2.789809 | 21.7 | 2.764331
1% H | 60.6 | 10.77333 | 90.6 | 16.10667 | 72.2 | 12.83556 | 106.5 | 18.93333 | 22.3 | 2.840764 | 20.9 | 2.66242 | 23.3 | 2.968153 | 23.7 | 3.019108
1% H | 50.2 | 8.924444 | 93.3 | 16.58667 | 63.8 | 11.34222 | 58.6 | 10.41778 | 22.1 | 2.815287 | 24.7 | 3.146497 | 23.2 | 2.955414 | 26.7 | 3.401274
1% H | 62.4 | 11.09333 | 88.8 | 15.78667 | 76.2 | 13.54667 | 80.9 | 14.38222 | 20.7 | 2.636943 | 22.1 | 2.815287 | 22.2 | 2.828025 | 21.9 | 2.789809
1% H | 63.9 | 11.36 | 86.4 | 15.36 | 76.5 | 13.6 | 79.1 | 14.06222 | 20.9 | 2.66242 | 19.9 | 2.535032 | 24.1 | 3.070064 | 21.9 | 2.789809
1% H | 54.3 | 9.653333 | 83.5 | 14.84444 | 72.2 | 12.83556 | 67.8 | 12.05333 | 22.9 | 2.917197 | 20.6 | 2.624204 | 24.5 | 3.121019 | 27.3 | 3.477707
1% H | 76.6 | 13.61778 | 81.4 | 14.47111 | 81.8 | 14.54222 | 81.3 | 14.45333 | 21 | 2.675159 | 23.7 | 3.019108 | 24.5 | 3.121019 | 25.2 | 3.210191
1% H | 69.9 | 12.42667 | 85 | 15.11111 | 81.4 | 14.47111 | 87.6 | 15.57333 | 20.2 | 2.573248 | 22.7 | 2.89172 | 21.8 | 2.77707 | 21.3 | 2.713376
1% H | 47.6 | 8.462222 | 99.6 | 17.70667 | 65.6 | 11.66222 | 90.5 | 16.08889 | 22.6 | 2.878981 | 22.5 | 2.866242 | 23.4 | 2.980892 | 22.5 | 2.866242
1% H | 67.7 | 12.03556 | 97.9 | 17.40444 | 79.6 | 14.15111 | 71.4 | 12.69333 | 19.3 | 2.458599 | 21.8 | 2.77707 | 23.6 | 3.006369 | 21.8 | 2.77707
1% S | 77.2 | 13.72444 | 101 | 17.95556 | 73.5 | 13.06667 | 89.2 | 15.85778 | 25.1 | 3.197452 | 21.7 | 2.764331 | 22.4 | 2.853503 | 21.1 | 2.687898
1% S | 80.9 | 14.38222 | 73.5 | 13.06667 | 89 | 15.82222 | 86.2 | 15.32444 | 20 | 2.547771 | 25.6 | 3.261146 | 26.5 | 3.375796 | 27.9 | 3.55414
1% S | 69.4 | 12.33778 | 85.5 | 15.2 | 69.2 | 12.30222 | 74.2 | 13.19111 | 21.3 | 2.713376 | 22.3 | 2.840764 | 27.1 | 3.452229 | 25.1 | 3.197452
1% S | 79.7 | 14.16889 | 94.9 | 16.87111 | 78.4 | 13.93778 | 90.2 | 16.03556 | 20.1 | 2.56051 | 26 | 3.312102 | 25.4 | 3.235669 | 28.3 | 3.605096
1% S | 80.4 | 14.29333 | 81.9 | 14.56 | 74 | 13.15556 | 77.3 | 13.74222 | 23.1 | 2.942675 | 24.3 | 3.095541 | 22 | 2.802548 | 22.6 | 2.878981
1% S | 78.1 | 13.88444 | 79.8 | 14.18667 | 81.7 | 14.52444 | 79.8 | 14.18667 | 21.6 | 2.751592 | 23.5 | 2.993631 | 25.2 | 3.210191 | 20.2 | 2.573248
1% S | 81.9 | 14.56 | 72.1 | 12.81778 | 65.2 | 11.59111 | 73.9 | 13.13778 | 19.1 | 2.433121 | 21.2 | 2.700637 | 25 | 3.184713 | 20.8 | 2.649682
1% S | 84.1 | 14.95111 | 95.5 | 16.97778 | 76.4 | 13.58222 | 95.5 | 16.97778 | 22.5 | 2.866242 | 22.4 | 2.853503 | 22.4 | 2.853503 | 22.4 | 2.853503
1% S | 78.6 | 13.97333 | 102.6 | 18.24 | 88.9 | 15.80444 | 99.2 | 17.63556 | 16.3 | 2.076433 | 19.8 | 2.522293 | 22.4 | 2.853503 | 17.4 | 2.216561
1% S | 72.1 | 12.81778 | 90.8 | 16.14222 | 75.1 | 13.35111 | 67 | 11.91111 | 27 | 3.43949 | 22 | 2.802548 | 26.1 | 3.324841 | 23.9 | 3.044586
1% S | 69.3 | 12.32 | 85.2 | 15.14667 | 66.5 | 11.82222 | 75.3 | 13.38667 | 21.1 | 2.687898 | 24.7 | 3.146497 | 23.2 | 2.955414 | 25.1 | 3.197452
1% S | 79.2 | 14.08 | 80.3 | 14.27556 | 73 | 12.97778 | 76.3 | 13.56444 | 23.7 | 3.019108 | 24.3 | 3.095541 | 27.6 | 3.515924 | 21.8 | 2.77707
1% S | 80.6 | 14.32889 | 77 | 13.68889 | 87.8 | 15.60889 | 84.9 | 15.09333 | 21.1 | 2.687898 | 20.1 | 2.56051 | 27.2 | 3.464968 | 27.9 | 3.55414
1% S | 75 | 13.33333 | 74.9 | 13.31556 | 78.1 | 13.88444 | 74.9 | 13.31556 | 22.3 | 2.840764 | 19.5 | 2.484076 | 28.1 | 3.579618 | 25.5 | 3.248408
1% S | 68.2 | 12.12444 | 119.9 | 21.31556 | 63.5 | 11.28889 | 85.3 | 15.16444 | 21.6 | 2.751592 | 22 | 2.802548 | 24.2 | 3.082803 | 20.9 | 2.66242
1% S | 72.9 | 12.96 | 79 | 14.04444 | 74 | 13.15556 | 76.2 | 13.54667 | 23 | 2.929936 | 23.8 | 3.031847 | 25.3 | 3.22293 | 24.8 | 3.159236
1% S | 82.2 | 14.61333 | 102.7 | 18.25778 | 85.5 | 15.2 | 102.7 | 18.25778 | 21.8 | 2.77707 | 22 | 2.802548 | 29.9 | 3.808917 | 29.4 | 3.745223
1% S | 70.1 | 12.46222 | 83.1 | 14.77333 | 82.2 | 14.61333 | 70.7 | 12.56889 | 22.9 | 2.917197 | 22.7 | 2.89172 | 27.6 | 3.515924 | 24.1 | 3.070064
1% S | 71.8 | 12.76444 | 101.6 | 18.06222 | 97.8 | 17.38667 | 85.7 | 15.23556 | 23.8 | 3.031847 | 23.2 | 2.955414 | 21.8 | 2.77707 | 24.4 | 3.10828
1% S | 74.5 | 13.24444 | 89.1 | 15.84 | 71.1 | 12.64 | 78.1 | 13.88444 | 21.8 | 2.77707 | 24.9 | 3.171975 | 28.4 | 3.617834 | 27.1 | 3.452229
1.5% H | 75.2 | 13.36889 | 65.1 | 11.57333 | 55.7 | 9.902222 | 62.5 | 11.11111 | 21.8 | 2.77707 | 20.1 | 2.56051 | 15.9 | 2.025478 | 21.9 | 2.789809
1.5% H | 61.5 | 10.93333 | 84.5 | 15.02222 | 50.8 | 9.031111 | 86.4 | 15.36 | 22.5 | 2.866242 | 14.9 | 1.898089 | 20.1 | 2.56051 | 20 | 2.547771
1.5% H | 66.1 | 11.75111 | 75.1 | 13.35111 | 71.7 | 12.74667 | 71.5 | 12.71111 | 19.5 | 2.484076 | 19.9 | 2.535032 | 19.5 | 2.484076 | 19.9 | 2.535032
1.5% H | 71.4 | 12.69333 | 68.3 | 12.14222 | 76.6 | 13.61778 | 73.3 | 13.03111 | 20.2 | 2.573248 | 15.6 | 1.987261 | 19.3 | 2.458599 | 17.5 | 2.229299
1.5% H | 66.6 | 11.84 | 90 | 16 | 62.4 | 11.09333 | 79.9 | 14.20444 | 21 | 2.675159 | 18.2 | 2.318471 | 18 | 2.292994 | 20.8 | 2.649682
1.5% H | 75.5 | 13.42222 | 77.6 | 13.79556 | 73.1 | 12.99556 | 73.9 | 13.13778 | 21 | 2.675159 | 13.8 | 1.757962 | 17.9 | 2.280255 | 12.9 | 1.643312
1.5% H | 59.6 | 10.59556 | 71.8 | 12.76444 | 63.5 | 11.28889 | 68.3 | 12.14222 | 21.5 | 2.738854 | 16.1 | 2.050955 | 21.7 | 2.764331 | 16.5 | 2.101911
1.5% H | 74.1 | 13.17333 | 65.1 | 11.57333 | 68.7 | 12.21333 | 63.4 | 11.27111 | 21.1 | 2.687898 | 20.6 | 2.624204 | 20.1 | 2.56051 | 22 | 2.802548
1.5% H | 64.2 | 11.41333 | 88.1 | 15.66222 | 63.4 | 11.27111 | 80.1 | 14.24 | 22.2 | 2.828025 | 15.2 | 1.936306 | 20.3 | 2.585987 | 26 | 3.312102
1.5% H | 68.8 | 12.23111 | 81.5 | 14.48889 | 66.1 | 11.75111 | 79.4 | 14.11556 | 19.5 | 2.484076 | 17.4 | 2.216561 | 18.9 | 2.407643 | 18.5 | 2.356688
1.5% H | 71.7 | 12.74667 | 73.7 | 13.10222 | 46 | 8.177778 | 38.2 | 6.791111 | 20 | 2.547771 | 19.7 | 2.509554 | 17 | 2.165605 | 15.8 | 2.012739
1.5% H | 63.9 | 11.36 | 64.8 | 11.52 | 69 | 12.26667 | 65.2 | 11.59111 | 20.9 | 2.66242 | 16.2 | 2.063694 | 20.4 | 2.598726 | 13.7 | 1.745223
1.5% H | 68.4 | 12.16 | 72.2 | 12.83556 | 56.7 | 10.08 | 64 | 11.37778 | 19.1 | 2.433121 | 17 | 2.165605 | 17.4 | 2.216561 | 17.4 | 2.216561
1.5% H | 69.7 | 12.39111 | 59.6 | 10.59556 | 59.9 | 10.64889 | 67.4 | 11.98222 | 21 | 2.675159 | 22.1 | 2.815287 | 21.3 | 2.713376 | 22.1 | 2.815287
1.5% H | 68 | 12.08889 | 84.2 | 14.96889 | 63.1 | 11.21778 | 84.3 | 14.98667 | 22.3 | 2.840764 | 17.3 | 2.203822 | 21.1 | 2.687898 | 19.1 | 2.433121
1.5% H | 60.6 | 10.77333 | 75.6 | 13.44 | 76.9 | 13.67111 | 84.9 | 15.09333 | 20.7 | 2.636943 | 16.3 | 2.076433 | 18.7 | 2.382166 | 23.5 | 2.993631
1.5% H | 73.8 | 13.12 | 74.2 | 13.19111 | 70.4 | 12.51556 | 70.7 | 12.56889 | 20.4 | 2.598726 | 20 | 2.547771 | 21.5 | 2.738854 | 20.5 | 2.611465
1.5% H | 67.8 | 12.05333 | 63.4 | 11.27111 | 65.7 | 11.68 | 65 | 11.55556 | 22.1 | 2.815287 | 18.1 | 2.305732 | 17 | 2.165605 | 18.9 | 2.407643
1.5% H | 56 | 9.955556 | 74.4 | 13.22667 | 49.7 | 8.835556 | 52.1 | 9.262222 | 20.9 | 2.66242 | 17.6 | 2.242038 | 18.8 | 2.394904 | 20.2 | 2.573248
1.5% H | 69 | 12.26667 | 76.3 | 13.56444 | 67.7 | 12.03556 | 66.5 | 11.82222 | 22.1 | 2.815287 | 20.1 | 2.56051 | 18 | 2.292994 | 19.2 | 2.44586
1.5% S | 83.4 | 14.82667 | 88 | 15.64444 | 72.6 | 12.90667 | 86.5 | 15.37778 | 24.3 | 3.095541 | 19.9 | 2.535032 | 25.2 | 3.210191 | 25.2 | 3.210191
1.5% S | 85.2 | 15.14667 | 90.2 | 16.03556 | 63.4 | 11.27111 | 69.2 | 12.30222 | 22.8 | 2.904459 | 22.7 | 2.89172 | 21.7 | 2.764331 | 23 | 2.929936
1.5% S | 62.8 | 11.16444 | 66.4 | 11.80444 | 60.4 | 10.73778 | 67 | 11.91111 | 20.1 | 2.56051 | 21.6 | 2.751592 | 28.1 | 3.579618 | 18 | 2.292994
1.5% S | 69.3 | 12.32 | 85.3 | 15.16444 | 69.2 | 12.30222 | 91.4 | 16.24889 | 22.4 | 2.853503 | 22.1 | 2.815287 | 21.7 | 2.764331 | 21.9 | 2.789809
1.5% S | 91.4 | 16.24889 | 80.7 | 14.34667 | 66.5 | 11.82222 | 71.5 | 12.71111 | 25 | 3.184713 | 21.3 | 2.713376 | 23.3 | 2.968153 | 21.8 | 2.77707
1.5% S | 60.6 | 10.77333 | 79.5 | 14.13333 | 63.3 | 11.25333 | 66.8 | 11.87556 | 20.5 | 2.611465 | 22.4 | 2.853503 | 24.3 | 3.095541 | 22.6 | 2.878981
1.5% S | 72.9 | 12.96 | 77.2 | 13.72444 | 63.2 | 11.23556 | 78.9 | 14.02667 | 19.7 | 2.509554 | 20.4 | 2.598726 | 20.5 | 2.611465 | 20.2 | 2.573248
1.5% S | 71 | 12.62222 | 78.6 | 13.97333 | 68.1 | 12.10667 | 73.8 | 13.12 | 20.8 | 2.649682 | 19.2 | 2.44586 | 24.5 | 3.121019 | 22.3 | 2.840764
1.5% S | 70.2 | 12.48 | 75.6 | 13.44 | 79.2 | 14.08 | 76 | 13.51111 | 24.9 | 3.171975 | 23.5 | 2.993631 | 25.8 | 3.286624 | 25.6 | 3.261146
1.5% S | 106 | 18.84444 | 83.8 | 14.89778 | 60.9 | 10.82667 | 93.2 | 16.56889 | 20.4 | 2.598726 | 18.9 | 2.407643 | 30.7 | 3.910828 | 20.8 | 2.649682
1.5% S | 73.9 | 13.13778 | 80.8 | 14.36444 | 63.3 | 11.25333 | 76.1 | 13.52889 | 22.9 | 2.917197 | 21.1 | 2.687898 | 25.2 | 3.210191 | 21.2 | 2.700637
1.5% S | 74.2 | 13.19111 | 83 | 14.75556 | 72.1 | 12.81778 | 72.4 | 12.87111 | 24.5 | 3.121019 | 21.5 | 2.738854 | 25.5 | 3.248408 | 22 | 2.802548
1.5% S | 71.8 | 12.76444 | 81.1 | 14.41778 | 74.8 | 13.29778 | 72.2 | 12.83556 | 24.3 | 3.095541 | 20.7 | 2.636943 | 25 | 3.184713 | 21.5 | 2.738854
1.5% S | 99.8 | 17.74222 | 77.2 | 13.72444 | 60.2 | 10.70222 | 89.2 | 15.85778 | 20.7 | 2.636943 | 19.4 | 2.471338 | 29.1 | 3.707006 | 24.1 | 3.070064
1.5% S | 65.4 | 11.62667 | 58.8 | 10.45333 | 70.9 | 12.60444 | 58.4 | 10.38222 | 22.1 | 2.815287 | 21.2 | 2.700637 | 17.2 | 2.191083 | 22.5 | 2.866242
1.5% S | 87.8 | 15.60889 | 67.8 | 12.05333 | 63.4 | 11.27111 | 45.3 | 8.053333 | 18.1 | 2.305732 | 20.8 | 2.649682 | 26.9 | 3.426752 | 19 | 2.420382
1.5% S | 62.3 | 11.07556 | 86.4 | 15.36 | 62.9 | 11.18222 | 57.4 | 10.20444 | 22.2 | 2.828025 | 21.1 | 2.687898 | 24.9 | 3.171975 | 23.4 | 2.980892
1.5% S | 78.5 | 13.95556 | 73 | 12.97778 | 62.9 | 11.18222 | 58.3 | 10.36444 | 23 | 2.929936 | 21.2 | 2.700637 | 21.5 | 2.738854 | 21.8 | 2.77707
1.5% S | 83.9 | 14.91556 | 79.3 | 14.09778 | 72.4 | 12.87111 | 86.3 | 15.34222 | 21.1 | 2.687898 | 19.2 | 2.44586 | 27.7 | 3.528662 | 18.9 | 2.407643
1.5% S | 89.8 | 15.96444 | 76.8 | 13.65333 | 61 | 10.84444 | 63.7 | 11.32444 | 23.4 | 2.980892 | 22.3 | 2.840764 | 24.7 | 3.146497 | 25 | 3.184713
2.0% H | 56.6 | 10.06222 | 82.7 | 14.70222 | 61 | 10.84444 | 81 | 14.4 | 18.9 | 2.407643 | 21.4 | 2.726115 | 18.9 | 2.407643 | 18.8 | 2.394904
2.0% H | 76.7 | 13.63556 | 74.6 | 13.26222 | 49.5 | 8.8 | 72 | 12.8 | 20.7 | 2.636943 | 21.7 | 2.764331 | 21.5 | 2.738854 | 22 | 2.802548
2.0% H | 66.5 | 11.82222 | 67.8 | 12.05333 | 74.3 | 13.20889 | 73.9 | 13.13778 | 18.3 | 2.33121 | 22.9 | 2.917197 | 20.9 | 2.66242 | 21.2 | 2.700637
2.0% H | 66.1 | 11.75111 | 72.2 | 12.83556 | 54.2 | 9.635556 | 68.8 | 12.23111 | 18.2 | 2.318471 | 21.6 | 2.751592 | 19.7 | 2.509554 | 19.1 | 2.433121
2.0% H | 49.4 | 8.782222 | 64.9 | 11.53778 | 57.7 | 10.25778 | 54.4 | 9.671111 | 21.1 | 2.687898 | 21.4 | 2.726115 | 22.4 | 2.853503 | 20.9 | 2.66242
2.0% H | 86.7 | 15.41333 | 86.3 | 15.34222 | 31.8 | 5.653333 | 100 | 17.77778 | 19.3 | 2.458599 | 21.8 | 2.77707 | 20.6 | 2.624204 | 21.9 | 2.789809
2.0% H | 81.2 | 14.43556 | 67.6 | 12.01778 | 67.1 | 11.92889 | 72.4 | 12.87111 | 18.9 | 2.407643 | 21.6 | 2.751592 | 20.7 | 2.636943 | 19.9 | 2.535032
2.0% H | 63.4 | 11.27111 | 83.8 | 14.89778 | 73.5 | 13.06667 | 71.7 | 12.74667 | 18.1 | 2.305732 | 21.9 | 2.789809 | 22.1 | 2.815287 | 21.4 | 2.726115
2.0% H | 65.9 | 11.71556 | 69.4 | 12.33778 | 79.4 | 14.11556 | 74 | 13.15556 | 18.6 | 2.369427 | 22.9 | 2.917197 | 19.6 | 2.496815 | 20.2 | 2.573248
2.0% H | 55.1 | 9.795556 | 72.7 | 12.92444 | 55.4 | 9.848889 | 57.4 | 10.20444 | 20.1 | 2.56051 | 20.9 | 2.66242 | 21.9 | 2.789809 | 21.2 | 2.700637
2.0% H | 64.5 | 11.46667 | 72.6 | 12.90667 | 63.1 | 11.21778 | 68.1 | 12.10667 | 18.7 | 2.382166 | 20.7 | 2.636943 | 21.1 | 2.687898 | 20.7 | 2.636943
2.0% H | 47.3 | 8.408889 | 72.3 | 12.85333 | 65.7 | 11.68 | 85.4 | 15.18222 | 18.1 | 2.305732 | 21.7 | 2.764331 | 20.7 | 2.636943 | 20.6 | 2.624204
2.0% H | 49.5 | 8.8 | 84.7 | 15.05778 | 60.7 | 10.79111 | 66.8 | 11.87556 | 19.5 | 2.484076 | 22.4 | 2.853503 | 22.5 | 2.866242 | 22.7 | 2.89172
2.0% H | 70.9 | 12.60444 | 80.9 | 14.38222 | 70.3 | 12.49778 | 79.4 | 14.11556 | 20 | 2.547771 | 22.9 | 2.917197 | 19.2 | 2.44586 | 20.2 | 2.573248
2.0% H | 68.7 | 12.21333 | 64.7 | 11.50222 | 66.9 | 11.89333 | 64.9 | 11.53778 | 18.3 | 2.33121 | 22.2 | 2.828025 | 19.7 | 2.509554 | 23.3 | 2.968153
2.0% H | 71.1 | 12.64 | 73 | 12.97778 | 63.7 | 11.32444 | 75.7 | 13.45778 | 17.4 | 2.216561 | 21.6 | 2.751592 | 17.9 | 2.280255 | 19.6 | 2.496815
2.0% H | 64 | 11.37778 | 85.1 | 15.12889 | 55.2 | 9.813333 | 84.7 | 15.05778 | 20.5 | 2.611465 | 21.1 | 2.687898 | 20.9 | 2.66242 | 21 | 2.675159
2.0% H | 69.5 | 12.35556 | 71.6 | 12.72889 | 45.5 | 8.088889 | 60.8 | 10.80889 | 18.4 | 2.343949 | 21.5 | 2.738854 | 22.4 | 2.853503 | 19.3 | 2.458599
2.0% H | 65.2 | 11.59111 | 76.6 | 13.61778 | 57.7 | 10.25778 | 65.9 | 11.71556 | 20.7 | 2.636943 | 22.2 | 2.828025 | 20.4 | 2.598726 | 19.7 | 2.509554
2.0% H | 56.9 | 10.11556 | 82.6 | 14.68444 | 68.8 | 12.23111 | 96.1 | 17.08444 | 19.7 | 2.509554 | 21.2 | 2.700637 | 21.2 | 2.700637 | 21.1 | 2.687898
2.0% S | 80.8 | 14.36444 | 59.1 | 10.50667 | 64.6 | 11.48444 | 70.7 | 12.56889 | 23.4 | 2.980892 | 20.5 | 2.611465 | 21.6 | 2.751592 | 22.3 | 2.840764
2.0% S | 64.2 | 11.41333 | 57.5 | 10.22222 | 84.9 | 15.09333 | 67.3 | 11.96444 | 19.7 | 2.509554 | 22.8 | 2.904459 | 22.4 | 2.853503 | 19.6 | 2.496815
2.0% S | 75.7 | 13.45778 | 84.1 | 14.95111 | 55.5 | 9.866667 | 60.3 | 10.72 | 22.3 | 2.840764 | 21.5 | 2.738854 | 25.7 | 3.273885 | 24.3 | 3.095541
2.0% S | 70.9 | 12.60444 | 68 | 12.08889 | 71.1 | 12.64 | 68.8 | 12.23111 | 20.7 | 2.636943 | 19.7 | 2.509554 | 23.2 | 2.955414 | 22.4 | 2.853503
2.0% S | 78.3 | 13.92 | 59.4 | 10.56 | 56.4 | 10.02667 | 57.7 | 10.25778 | 21.1 | 2.687898 | 21.7 | 2.764331 | 25.2 | 3.210191 | 25.2 | 3.210191
2.0% S | 68.4 | 12.16 | 75.2 | 13.36889 | 84.1 | 14.95111 | 74.9 | 13.31556 | 21.8 | 2.77707 | 23.1 | 2.942675 | 21.6 | 2.751592 | 21.9 | 2.789809
2.0% S | 91.6 | 16.28444 | 75.6 | 13.44 | 80.3 | 14.27556 | 87.7 | 15.59111 | 20.1 | 2.56051 | 21.4 | 2.726115 | 23.5 | 2.993631 | 21.1 | 2.687898
2.0% S | 58.7 | 10.43556 | 61.1 | 10.86222 | 74 | 13.15556 | 71.1 | 12.64 | 23 | 2.929936 | 21.6 | 2.751592 | 24.4 | 3.10828 | 21.6 | 2.751592
2.0% S | 90.4 | 16.07111 | 59.8 | 10.63111 | 57.6 | 10.24 | 63.9 | 11.36 | 23 | 2.929936 | 22.4 | 2.853503 | 21.4 | 2.726115 | 22.2 | 2.828025
2.0% S | 85.9 | 15.27111 | 100.4 | 17.84889 | 84.3 | 14.98667 | 85.3 | 15.16444 | 22.6 | 2.878981 | 20.8 | 2.649682 | 21.6 | 2.751592 | 21.7 | 2.764331
2.0% S | 92.5 | 16.44444 | 66.5 | 11.82222 | 78.3 | 13.92 | 62.6 | 11.12889 | 21.2 | 2.700637 | 23.1 | 2.942675 | 23.6 | 3.006369 | 21.7 | 2.764331
2.0% S | 69.4 | 12.33778 | 63.8 | 11.34222 | 56.6 | 10.06222 | 58.5 | 10.4 | 23.3 | 2.968153 | 20.7 | 2.636943 | 23.6 | 3.006369 | 23 | 2.929936
2.0% S | 62.9 | 11.18222 | 59.1 | 10.50667 | 79.1 | 14.06222 | 69.3 | 12.32 | 22.6 | 2.878981 | 21.4 | 2.726115 | 25.5 | 3.248408 | 22.8 | 2.904459
2.0% S | 69.3 | 12.32 | 60.9 | 10.82667 | 85.2 | 15.14667 | 54.3 | 9.653333 | 21.6 | 2.751592 | 23.8 | 3.031847 | 26 | 3.312102 | 23.9 | 3.044586
2.0% S | 76.4 | 13.58222 | 92.2 | 16.39111 | 85.8 | 15.25333 | 88.8 | 15.78667 | 22.1 | 2.815287 | 18.9 | 2.407643 | 26.6 | 3.388535 | 25.9 | 3.299363
2.0% S | 82.2 | 14.61333 | 58.3 | 10.36444 | 65 | 11.55556 | 85.9 | 15.27111 | 20.5 | 2.611465 | 20.8 | 2.649682 | 23.3 | 2.968153 | 21.8 | 2.77707
2.0% S | 81.7 | 14.52444 | 45.8 | 8.142222 | 54.8 | 9.742222 | 69.6 | 12.37333 | 23.1 | 2.942675 | 20.4 | 2.598726 | 18.2 | 2.318471 | 26.7 | 3.401274
2.0% S | 87.9 | 15.62667 | 77.9 | 13.84889 | 72.6 | 12.90667 | 78.7 | 13.99111 | 22.5 | 2.866242 | 22.6 | 2.878981 | 24.9 | 3.171975 | 21.8 | 2.77707
2.0% S | 72.4 | 12.87111 | 55 | 9.777778 | 72.2 | 12.83556 | 73.1 | 12.99556 | 21.5 | 2.738854 | 19.7 | 2.509554 | 20.8 | 2.649682 | 21.7 | 2.764331
2.0% S | 67.3 | 11.96444 | 84.6 | 15.04 | 64.6 | 11.48444 | 85.4 | 15.18222 | 21.9 | 2.789809 | 22 | 2.802548 | 23.4 | 2.980892 | 23.4 | 2.980892

## Compressive Strength
Sample Type | Compressive_Load_7D(KN) | Compressive_Strength_7D(N/mm2) | Compressive_Load_14D(KN) | Compressive_Strength_14D(N/mm2) | Compressive_Load_21D(KN) | Compressive_Strength_21D(N/mm2) | Compressive_Load_28D(KN) | Compressive_Strength_28D(N/mm2)
Control | 90 | 16 | 122.6 | 21.8 | 51.5 | 9.16 | 50.2 | 8.92
Control | 88.5 | 15.73 | 101.5 | 18.04 | 66.2 | 11.77 | 72.1 | 12.82
Control | 73.1 | 13 | 70 | 12.44 | 74.5 | 13.24 | 75.7 | 13.46
Control | 93 | 16.53 | 115.1 | 20.46 | 42.7 | 7.59 | 62 | 11.02
Control | 83.3 | 14.81 | 105.3 | 18.72 | 54 | 9.6 | 80.6 | 14.33
Control | 71 | 12.62 | 87.3 | 15.52 | 40.4 | 7.18 | 71.3 | 12.68
Control | 92.6 | 16.46 | 85.5 | 15.2 | 53.8 | 9.56 | 97.6 | 17.35
Control | 83 | 14.76 | 69.1 | 12.28 | 53 | 9.42 | 71.6 | 12.73
Control | 92.2 | 16.39 | 107.8 | 19.16 | 54.9 | 9.76 | 90.4 | 16.07
Control | 69.3 | 12.32 | 116.6 | 20.73 | 66 | 11.73 | 119.6 | 21.26
Control | 77 | 13.69 | 125.1 | 22.24 | 48.4 | 8.6 | 132.8 | 23.61
Control | 80.6 | 14.33 | 118.9 | 21.14 | 78.3 | 13.92 | 88 | 15.64
Control | 80.3 | 14.28 | 103.9 | 18.47 | 72.3 | 12.85 | 93.6 | 16.64
Control | 74.3 | 13.21 | 93.4 | 16.6 | 70.8 | 12.59 | 74.9 | 13.32
Control | 67.7 | 12.04 | 101.5 | 18.04 | 50.4 | 8.96 | 50.3 | 8.94
Control | 109.8 | 19.52 | 96.2 | 17.1 | 56.7 | 10.08 | 86.4 | 15.36
Control | 93.6 | 16.64 | 78.9 | 14.03 | 72.1 | 12.82 | 88.6 | 15.75
Control | 73.3 | 13.03 | 57.7 | 10.26 | 63.7 | 11.32 | 61.4 | 10.92
Control | 80.7 | 14.35 | 61 | 10.84 | 42.3 | 7.52 | 84.6 | 15.04
Control | 78.6 | 13.97 | 160.4 | 28.52 | 83.9 | 14.92 | 88.8 | 15.79
0.5% H | 47.5 | 8.44 | 75.4 | 13.4 | 90.9 | 16.16 | 88.8 | 15.79
0.5% H | 77.2 | 13.72 | 91.8 | 16.32 | 83.9 | 14.92 | 78.3 | 13.92
0.5% H | 52.9 | 9.4 | 80.1 | 14.24 | 81.3 | 14.45 | 81.2 | 14.44
0.5% H | 51.6 | 9.17 | 85.4 | 15.18 | 56.4 | 10.03 | 33 | 5.87
0.5% H | 56.6 | 10.06 | 90.6 | 16.11 | 53 | 9.42 | 66.9 | 11.89
0.5% H | 52.3 | 9.3 | 89.4 | 15.89 | 58.9 | 10.47 | 72.4 | 12.87
0.5% H | 64.2 | 11.41 | 80.9 | 14.38 | 56.7 | 10.08 | 65 | 11.56
0.5% H | 68.6 | 12.2 | 90.3 | 16.05 | 63.9 | 11.36 | 59.8 | 10.63
0.5% H | 68.9 | 12.25 | 89.1 | 15.84 | 66.5 | 11.82 | 92.1 | 16.37
0.5% H | 43.2 | 7.68 | 92.1 | 16.37 | 76.9 | 13.67 | 56.8 | 10.1
0.5% H | 81.4 | 14.47 | 86.6 | 15.4 | 78.8 | 14.01 | 79.5 | 14.13
0.5% H | 59 | 10.49 | 82.2 | 14.61 | 62.5 | 11.11 | 74 | 13.16
0.5% H | 64.6 | 11.48 | 86.5 | 15.38 | 56.6 | 10.06 | 57.7 | 10.26
0.5% H | 68.2 | 12.12 | 85 | 15.11 | 74.4 | 13.23 | 80.8 | 14.36
0.5% H | 58.1 | 10.33 | 80.5 | 14.31 | 48.7 | 8.66 | 73.1 | 13
0.5% H | 45.1 | 8.02 | 75.5 | 13.42 | 57.2 | 10.17 | 60.1 | 10.68
0.5% H | 55.2 | 9.81 | 84.5 | 15.02 | 70.2 | 12.48 | 82 | 14.58
0.5% H | 61.5 | 10.93 | 71.1 | 12.64 | 72.7 | 12.92 | 73.2 | 13.01
0.5% H | 56 | 9.96 | 73.7 | 13.1 | 48.6 | 8.64 | 77.3 | 13.74
0.5% H | 28.8 | 5.12 | 82.2 | 14.61 | 42.5 | 7.56 | 58.3 | 10.36
0.5% S | 47.5 | 8.44 | 83.4 | 14.83 | 61.2 | 10.88 | 56.8 | 10.1
0.5% S | 57.1 | 10.15 | 74.7 | 13.28 | 58.9 | 10.47 | 48.4 | 8.6
0.5% S | 72.7 | 12.92 | 75.6 | 13.44 | 77.6 | 13.8 | 75.4 | 13.4
0.5% S | 70.5 | 12.53 | 86.2 | 15.32 | 56.4 | 10.03 | 94.3 | 16.76
0.5% S | 62.1 | 11.04 | 84.5 | 15.02 | 53 | 9.42 | 88.8 | 15.79
0.5% S | 60.4 | 10.74 | 75.8 | 13.48 | 58.9 | 10.47 | 64.5 | 11.47
0.5% S | 47 | 8.36 | 77.4 | 13.76 | 56.7 | 10.08 | 53.1 | 9.44
0.5% S | 60.3 | 10.72 | 84.5 | 15.02 | 63.9 | 11.36 | 65 | 11.56
0.5% S | 35.8 | 6.36 | 84 | 14.93 | 66.5 | 11.82 | 95 | 16.89
0.5% S | 52 | 9.24 | 79.1 | 14.06 | 76.9 | 13.67 | 30.6 | 5.44
0.5% S | 58.3 | 10.36 | 76.5 | 13.6 | 78.8 | 14.01 | 83.4 | 14.83
0.5% S | 58.9 | 10.47 | 81.5 | 14.49 | 62.5 | 11.11 | 58.6 | 10.42
0.5% S | 71 | 12.62 | 74.2 | 13.19 | 56.6 | 10.06 | 42.7 | 7.59
0.5% S | 56 | 9.96 | 76.6 | 13.62 | 74.4 | 13.23 | 82.1 | 14.6
0.5% S | 53.9 | 9.58 | 84.7 | 15.06 | 48.7 | 8.66 | 41.5 | 7.38
0.5% S | 67.8 | 12.05 | 74.6 | 13.26 | 57.2 | 10.17 | 68.8 | 12.23
0.5% S | 60.9 | 10.83 | 82.6 | 14.68 | 70.2 | 12.48 | 71.5 | 12.71
0.5% S | 65.7 | 11.68 | 73.9 | 13.14 | 72.7 | 12.92 | 70.5 | 12.53
0.5% S | 59.1 | 10.51 | 70.3 | 12.5 | 48.6 | 8.64 | 65.2 | 11.59
0.5% S | 68.7 | 12.21 | 74.7 | 13.28 | 42.5 | 7.56 | 68.9 | 12.25
1% H | 63.8 | 11.34 | 78.7 | 13.99 | 67.4 | 11.98 | 65.5 | 11.64
1% H | 68.6 | 12.2 | 84.3 | 14.99 | 77 | 13.69 | 84.6 | 15.04
1% H | 46.2 | 8.21 | 91.5 | 16.27 | 80.1 | 14.24 | 94.3 | 16.76
1% H | 66.1 | 11.75 | 87.1 | 15.48 | 67.1 | 11.93 | 66 | 11.73
1% H | 67.9 | 12.07 | 76.5 | 13.6 | 81.6 | 14.51 | 75.2 | 13.37
1% H | 73.4 | 13.05 | 86.1 | 15.31 | 77.7 | 13.81 | 69 | 12.27
1% H | 65.6 | 11.66 | 79.4 | 14.12 | 74.7 | 13.28 | 73.4 | 13.05
1% H | 51.9 | 9.23 | 86.2 | 15.32 | 76.4 | 13.58 | 76 | 13.51
1% H | 47.5 | 8.44 | 81.7 | 14.52 | 69.5 | 12.36 | 74.5 | 13.24
1% H | 46 | 8.18 | 85.3 | 15.16 | 76.3 | 13.56 | 60 | 10.67
1% H | 62.1 | 11.04 | 86.9 | 15.45 | 84.6 | 15.04 | 111.5 | 19.82
1% H | 60.6 | 10.77 | 90.6 | 16.11 | 72.2 | 12.84 | 106.5 | 18.93
1% H | 50.2 | 8.92 | 93.3 | 16.59 | 63.8 | 11.34 | 58.6 | 10.42
1% H | 62.4 | 11.09 | 88.8 | 15.79 | 76.2 | 13.55 | 80.9 | 14.38
1% H | 63.9 | 11.36 | 86.4 | 15.36 | 76.5 | 13.6 | 79.1 | 14.06
1% H | 54.3 | 9.65 | 83.5 | 14.84 | 72.2 | 12.84 | 67.8 | 12.05
1% H | 76.6 | 13.62 | 81.4 | 14.47 | 81.8 | 14.54 | 81.3 | 14.45
1% H | 69.9 | 12.43 | 85 | 15.11 | 81.4 | 14.47 | 87.6 | 15.57
1% H | 47.6 | 8.46 | 99.6 | 17.71 | 65.6 | 11.66 | 90.5 | 16.09
1% H | 67.7 | 12.04 | 97.9 | 17.4 | 79.6 | 14.15 | 71.4 | 12.69
1% S | 77.2 | 13.72 | 101 | 17.96 | 73.5 | 13.07 | 89.2 | 15.86
1% S | 80.9 | 14.38 | 73.5 | 13.07 | 89 | 15.82 | 86.2 | 15.32
1% S | 69.4 | 12.34 | 85.5 | 15.2 | 69.2 | 12.3 | 74.2 | 13.19
1% S | 79.7 | 14.17 | 94.9 | 16.87 | 78.4 | 13.94 | 90.2 | 16.04
1% S | 80.4 | 14.29 | 81.9 | 14.56 | 74 | 13.16 | 77.3 | 13.74
1% S | 78.1 | 13.88 | 79.8 | 14.19 | 81.7 | 14.52 | 79.8 | 14.19
1% S | 81.9 | 14.56 | 72.1 | 12.82 | 65.2 | 11.59 | 73.9 | 13.14
1% S | 84.1 | 14.95 | 95.5 | 16.98 | 76.4 | 13.58 | 95.5 | 16.98
1% S | 78.6 | 13.97 | 102.6 | 18.24 | 88.9 | 15.8 | 99.2 | 17.64
1% S | 72.1 | 12.82 | 90.8 | 16.14 | 75.1 | 13.35 | 67 | 11.91
1% S | 69.3 | 12.32 | 85.2 | 15.15 | 66.5 | 11.82 | 75.3 | 13.39
1% S | 79.2 | 14.08 | 80.3 | 14.28 | 73 | 12.98 | 76.3 | 13.56
1% S | 80.6 | 14.33 | 77 | 13.69 | 87.8 | 15.61 | 84.9 | 15.09
1% S | 75 | 13.33 | 74.9 | 13.32 | 78.1 | 13.88 | 74.9 | 13.32
1% S | 68.2 | 12.12 | 119.9 | 21.32 | 63.5 | 11.29 | 85.3 | 15.16
1% S | 72.9 | 12.96 | 79 | 14.04 | 74 | 13.16 | 76.2 | 13.55
1% S | 82.2 | 14.61 | 102.7 | 18.26 | 85.5 | 15.2 | 102.7 | 18.26
1% S | 70.1 | 12.46 | 83.1 | 14.77 | 82.2 | 14.61 | 70.7 | 12.57
1% S | 71.8 | 12.76 | 101.6 | 18.06 | 97.8 | 17.39 | 85.7 | 15.24
1% S | 74.5 | 13.24 | 89.1 | 15.84 | 71.1 | 12.64 | 78.1 | 13.88
1.5% H | 75.2 | 13.37 | 65.1 | 11.57 | 55.7 | 9.9 | 62.5 | 11.11
1.5% H | 61.5 | 10.93 | 84.5 | 15.02 | 50.8 | 9.03 | 86.4 | 15.36
1.5% H | 66.1 | 11.75 | 75.1 | 13.35 | 71.7 | 12.75 | 71.5 | 12.71
1.5% H | 71.4 | 12.69 | 68.3 | 12.14 | 76.6 | 13.62 | 73.3 | 13.03
1.5% H | 66.6 | 11.84 | 90 | 16 | 62.4 | 11.09 | 79.9 | 14.2
1.5% H | 75.5 | 13.42 | 77.6 | 13.8 | 73.1 | 13 | 73.9 | 13.14
1.5% H | 59.6 | 10.6 | 71.8 | 12.76 | 63.5 | 11.29 | 68.3 | 12.14
1.5% H | 74.1 | 13.17 | 65.1 | 11.57 | 68.7 | 12.21 | 63.4 | 11.27
1.5% H | 64.2 | 11.41 | 88.1 | 15.66 | 63.4 | 11.27 | 80.1 | 14.24
1.5% H | 68.8 | 12.23 | 81.5 | 14.49 | 66.1 | 11.75 | 79.4 | 14.12
1.5% H | 71.7 | 12.75 | 73.7 | 13.1 | 46 | 8.18 | 38.2 | 6.79
1.5% H | 63.9 | 11.36 | 64.8 | 11.52 | 69 | 12.27 | 65.2 | 11.59
1.5% H | 68.4 | 12.16 | 72.2 | 12.84 | 56.7 | 10.08 | 64 | 11.38
1.5% H | 69.7 | 12.39 | 59.6 | 10.6 | 59.9 | 10.65 | 67.4 | 11.98
1.5% H | 68 | 12.09 | 84.2 | 14.97 | 63.1 | 11.22 | 84.3 | 14.99
1.5% H | 60.6 | 10.77 | 75.6 | 13.44 | 76.9 | 13.67 | 84.9 | 15.09
1.5% H | 73.8 | 13.12 | 74.2 | 13.19 | 70.4 | 12.52 | 70.7 | 12.57
1.5% H | 67.8 | 12.05 | 63.4 | 11.27 | 65.7 | 11.68 | 65 | 11.56
1.5% H | 56 | 9.96 | 74.4 | 13.23 | 49.7 | 8.84 | 52.1 | 9.26
1.5% H | 69 | 12.27 | 76.3 | 13.56 | 67.7 | 12.04 | 66.5 | 11.82
1.5% S | 83.4 | 14.83 | 88 | 15.64 | 72.6 | 12.91 | 86.5 | 15.38
1.5% S | 85.2 | 15.15 | 90.2 | 16.04 | 63.4 | 11.27 | 69.2 | 12.3
1.5% S | 62.8 | 11.16 | 66.4 | 11.8 | 60.4 | 10.74 | 67 | 11.91
1.5% S | 69.3 | 12.32 | 85.3 | 15.16 | 69.2 | 12.3 | 91.4 | 16.25
1.5% S | 91.4 | 16.25 | 80.7 | 14.35 | 66.5 | 11.82 | 71.5 | 12.71
1.5% S | 60.6 | 10.77 | 79.5 | 14.13 | 63.3 | 11.25 | 66.8 | 11.88
1.5% S | 72.9 | 12.96 | 77.2 | 13.72 | 63.2 | 11.24 | 78.9 | 14.03
1.5% S | 71 | 12.62 | 78.6 | 13.97 | 68.1 | 12.11 | 73.8 | 13.12
1.5% S | 70.2 | 12.48 | 75.6 | 13.44 | 79.2 | 14.08 | 76 | 13.51
1.5% S | 106 | 18.84 | 83.8 | 14.9 | 60.9 | 10.83 | 93.2 | 16.57
1.5% S | 73.9 | 13.14 | 80.8 | 14.36 | 63.3 | 11.25 | 76.1 | 13.53
1.5% S | 74.2 | 13.19 | 83 | 14.76 | 72.1 | 12.82 | 72.4 | 12.87
1.5% S | 71.8 | 12.76 | 81.1 | 14.42 | 74.8 | 13.3 | 72.2 | 12.84
1.5% S | 99.8 | 17.74 | 77.2 | 13.72 | 60.2 | 10.7 | 89.2 | 15.86
1.5% S | 65.4 | 11.63 | 58.8 | 10.45 | 70.9 | 12.6 | 58.4 | 10.38
1.5% S | 87.8 | 15.61 | 67.8 | 12.05 | 63.4 | 11.27 | 45.3 | 8.05
1.5% S | 62.3 | 11.08 | 86.4 | 15.36 | 62.9 | 11.18 | 57.4 | 10.2
1.5% S | 78.5 | 13.96 | 73 | 12.98 | 62.9 | 11.18 | 58.3 | 10.36
1.5% S | 83.9 | 14.92 | 79.3 | 14.1 | 72.4 | 12.87 | 86.3 | 15.34
1.5% S | 89.8 | 15.96 | 76.8 | 13.65 | 61 | 10.84 | 63.7 | 11.32
2.0% H | 56.6 | 10.06 | 82.7 | 14.7 | 61 | 10.84 | 81 | 14.4
2.0% H | 76.7 | 13.64 | 74.6 | 13.26 | 49.5 | 8.8 | 72 | 12.8
2.0% H | 66.5 | 11.82 | 67.8 | 12.05 | 74.3 | 13.21 | 73.9 | 13.14
2.0% H | 66.1 | 11.75 | 72.2 | 12.84 | 54.2 | 9.64 | 68.8 | 12.23
2.0% H | 49.4 | 8.78 | 64.9 | 11.54 | 57.7 | 10.26 | 54.4 | 9.67
2.0% H | 86.7 | 15.41 | 86.3 | 15.34 | 31.8 | 5.65 | 100 | 17.78
2.0% H | 81.2 | 14.44 | 67.6 | 12.02 | 67.1 | 11.93 | 72.4 | 12.87
2.0% H | 63.4 | 11.27 | 83.8 | 14.9 | 73.5 | 13.07 | 71.7 | 12.75
2.0% H | 65.9 | 11.72 | 69.4 | 12.34 | 79.4 | 14.12 | 74 | 13.16
2.0% H | 55.1 | 9.8 | 72.7 | 12.92 | 55.4 | 9.85 | 57.4 | 10.2
2.0% H | 64.5 | 11.47 | 72.6 | 12.91 | 63.1 | 11.22 | 68.1 | 12.11
2.0% H | 47.3 | 8.41 | 72.3 | 12.85 | 65.7 | 11.68 | 85.4 | 15.18
2.0% H | 49.5 | 8.8 | 84.7 | 15.06 | 60.7 | 10.79 | 66.8 | 11.88
2.0% H | 70.9 | 12.6 | 80.9 | 14.38 | 70.3 | 12.5 | 79.4 | 14.12
2.0% H | 68.7 | 12.21 | 64.7 | 11.5 | 66.9 | 11.89 | 64.9 | 11.54
2.0% H | 71.1 | 12.64 | 73 | 12.98 | 63.7 | 11.32 | 75.7 | 13.46
2.0% H | 64 | 11.38 | 85.1 | 15.13 | 55.2 | 9.81 | 84.7 | 15.06
2.0% H | 69.5 | 12.36 | 71.6 | 12.73 | 45.5 | 8.09 | 60.8 | 10.81
2.0% H | 65.2 | 11.59 | 76.6 | 13.62 | 57.7 | 10.26 | 65.9 | 11.72
2.0% H | 56.9 | 10.12 | 82.6 | 14.68 | 68.8 | 12.23 | 96.1 | 17.08
2.0% S | 80.8 | 14.36 | 59.1 | 10.51 | 64.6 | 11.48 | 70.7 | 12.57
2.0% S | 64.2 | 11.41 | 57.5 | 10.22 | 84.9 | 15.09 | 67.3 | 11.96
2.0% S | 75.7 | 13.46 | 84.1 | 14.95 | 55.5 | 9.87 | 60.3 | 10.72
2.0% S | 70.9 | 12.6 | 68 | 12.09 | 71.1 | 12.64 | 68.8 | 12.23
2.0% S | 78.3 | 13.92 | 59.4 | 10.56 | 56.4 | 10.03 | 57.7 | 10.26
2.0% S | 68.4 | 12.16 | 75.2 | 13.37 | 84.1 | 14.95 | 74.9 | 13.32
2.0% S | 91.6 | 16.28 | 75.6 | 13.44 | 80.3 | 14.28 | 87.7 | 15.59
2.0% S | 58.7 | 10.44 | 61.1 | 10.86 | 74 | 13.16 | 71.1 | 12.64
2.0% S | 90.4 | 16.07 | 59.8 | 10.63 | 57.6 | 10.24 | 63.9 | 11.36
2.0% S | 85.9 | 15.27 | 100.4 | 17.85 | 84.3 | 14.99 | 85.3 | 15.16
2.0% S | 92.5 | 16.44 | 66.5 | 11.82 | 78.3 | 13.92 | 62.6 | 11.13
2.0% S | 69.4 | 12.34 | 63.8 | 11.34 | 56.6 | 10.06 | 58.5 | 10.4
2.0% S | 62.9 | 11.18 | 59.1 | 10.51 | 79.1 | 14.06 | 69.3 | 12.32
2.0% S | 69.3 | 12.32 | 60.9 | 10.83 | 85.2 | 15.15 | 54.3 | 9.65
2.0% S | 76.4 | 13.58 | 92.2 | 16.39 | 85.8 | 15.25 | 88.8 | 15.79
2.0% S | 82.2 | 14.61 | 58.3 | 10.36 | 65 | 11.56 | 85.9 | 15.27
2.0% S | 81.7 | 14.52 | 45.8 | 8.14 | 54.8 | 9.74 | 69.6 | 12.37
2.0% S | 87.9 | 15.63 | 77.9 | 13.85 | 72.6 | 12.91 | 78.7 | 13.99
2.0% S | 72.4 | 12.87 | 55 | 9.78 | 72.2 | 12.84 | 73.1 | 13
2.0% S | 67.3 | 11.96 | 84.6 | 15.04 | 64.6 | 11.48 | 85.4 | 15.18

## Tensile Strength
Sample Type | Tensile_Load_7D(KN) | Tensile_Strength_7D(N/mm2) | Tensile_Load_14D(KN) | Tensile_Strength_14D(N/mm2) | Tensile_Load_21D(KN) | Tensile_Strength_21D(N/mm2) | Tensile_Load_28D(KN) | Tensile_Strength_28D(N/mm2)
Control | 21.3 | 2.71 | 21.7 | 2.76 | 28.6 | 3.64 | 20.7 | 2.64
Control | 18.7 | 2.38 | 23.7 | 3.02 | 31.5 | 4.01 | 31.4 | 4
Control | 22.2 | 2.83 | 25.4 | 3.23 | 27.5 | 3.5 | 27.9 | 3.55
Control | 18.8 | 2.39 | 23.1 | 2.94 | 29.6 | 3.77 | 23.2 | 2.96
Control | 20.9 | 2.66 | 26.5 | 3.38 | 28.8 | 3.67 | 31 | 3.95
Control | 19.6 | 2.5 | 24.5 | 3.12 | 29.1 | 3.71 | 26.9 | 3.43
Control | 18.4 | 2.34 | 23.7 | 3.02 | 29 | 3.69 | 25.3 | 3.22
Control | 22.8 | 2.9 | 21.9 | 2.79 | 29.6 | 3.77 | 28.2 | 3.59
Control | 18.7 | 2.38 | 22.5 | 2.87 | 29 | 3.69 | 14.1 | 1.8
Control | 20.4 | 2.6 | 23.1 | 2.94 | 28.1 | 3.58 | 26.8 | 3.41
Control | 20.3 | 2.59 | 23 | 2.93 | 29.3 | 3.73 | 27.7 | 3.53
Control | 22.9 | 2.92 | 27.8 | 3.54 | 29.5 | 3.76 | 27.6 | 3.52
Control | 19.2 | 2.45 | 25.8 | 3.29 | 23.8 | 3.03 | 20 | 2.55
Control | 22.4 | 2.85 | 25.6 | 3.26 | 27.3 | 3.48 | 23.9 | 3.04
Control | 20 | 2.55 | 25.4 | 3.24 | 28.5 | 3.63 | 23.6 | 3.01
Control | 23.3 | 2.97 | 23.1 | 2.94 | 28.2 | 3.59 | 29.2 | 3.72
Control | 20.3 | 2.59 | 23.9 | 3.04 | 30 | 3.82 | 30.5 | 3.89
Control | 21.5 | 2.74 | 23.6 | 3.01 | 28.6 | 3.64 | 29.5 | 3.76
Control | 21.6 | 2.75 | 23.9 | 3.04 | 28.6 | 3.64 | 18.9 | 2.41
Control | 20.3 | 2.59 | 23.3 | 2.97 | 31.3 | 3.99 | 31.1 | 3.96
0.5% H | 24.5 | 3.12 | 23.5 | 2.99 | 28.9 | 3.68 | 21.9 | 2.79
0.5% H | 20.1 | 2.56 | 20.7 | 2.64 | 25.4 | 3.24 | 20.1 | 2.56
0.5% H | 23.4 | 2.98 | 22.5 | 2.87 | 26.5 | 3.38 | 23.5 | 2.99
0.5% H | 22 | 2.8 | 24 | 3.06 | 27 | 3.44 | 28.2 | 3.59
0.5% H | 25.4 | 3.24 | 25.3 | 3.22 | 25.3 | 3.22 | 25.3 | 3.22
0.5% H | 24.7 | 3.15 | 22.6 | 2.88 | 29.4 | 3.75 | 28.6 | 3.64
0.5% H | 18.3 | 2.33 | 22.2 | 2.83 | 27.5 | 3.5 | 15.8 | 2.01
0.5% H | 24.1 | 3.07 | 20.9 | 2.66 | 25.5 | 3.25 | 22.3 | 2.84
0.5% H | 24.4 | 3.11 | 23.2 | 2.96 | 26 | 3.31 | 26 | 3.31
0.5% H | 20.4 | 2.6 | 22.6 | 2.88 | 27 | 3.44 | 21.2 | 2.7
0.5% H | 21 | 2.68 | 24 | 3.06 | 25.5 | 3.25 | 25.4 | 3.24
0.5% H | 22 | 2.8 | 21.4 | 2.73 | 22.7 | 2.89 | 21.5 | 2.74
0.5% H | 23.3 | 2.97 | 19.8 | 2.52 | 27.4 | 3.49 | 25.6 | 3.26
0.5% H | 23.7 | 3.02 | 23 | 2.93 | 26.8 | 3.41 | 23.8 | 3.03
0.5% H | 18.7 | 2.38 | 21.3 | 2.71 | 27.4 | 3.49 | 20.8 | 2.65
0.5% H | 25.4 | 3.24 | 22.5 | 2.87 | 27 | 3.44 | 25.6 | 3.26
0.5% H | 24.1 | 3.07 | 21.2 | 2.7 | 25.1 | 3.2 | 21.1 | 2.69
0.5% H | 21 | 2.68 | 22.3 | 2.84 | 27.1 | 3.45 | 20.9 | 2.66
0.5% H | 23.6 | 3.01 | 22.3 | 2.84 | 26.1 | 3.32 | 23.3 | 2.97
0.5% H | 24.6 | 3.13 | 23.8 | 3.03 | 28.9 | 3.68 | 22.4 | 2.85
0.5% S | 23.5 | 2.99 | 26.4 | 3.36 | 25.4 | 3.24 | 24.7 | 3.15
0.5% S | 23.6 | 3.01 | 27.5 | 3.5 | 28.1 | 3.58 | 26.2 | 3.34
0.5% S | 22.1 | 2.82 | 25.2 | 3.21 | 28.9 | 3.68 | 24.5 | 3.12
0.5% S | 22.7 | 2.89 | 25 | 3.18 | 28.8 | 3.67 | 27.3 | 3.48
0.5% S | 23.9 | 3.04 | 25.8 | 3.29 | 27 | 3.44 | 22.4 | 2.85
0.5% S | 23.4 | 2.98 | 27 | 3.44 | 28.8 | 3.67 | 25 | 3.18
0.5% S | 22.8 | 2.9 | 25.5 | 3.25 | 27.9 | 3.55 | 24.2 | 3.08
0.5% S | 23.1 | 2.94 | 25.1 | 3.2 | 28.6 | 3.64 | 20.8 | 2.65
0.5% S | 22 | 2.8 | 26.2 | 3.34 | 26.6 | 3.39 | 22.8 | 2.9
0.5% S | 22.6 | 2.88 | 24.7 | 3.15 | 27.2 | 3.46 | 26.6 | 3.39
0.5% S | 22.8 | 2.9 | 27.3 | 3.48 | 27.6 | 3.52 | 25.7 | 3.27
0.5% S | 24 | 3.06 | 26 | 3.31 | 26.6 | 3.39 | 24.5 | 3.12
0.5% S | 24.6 | 3.13 | 28.4 | 3.62 | 28.7 | 3.66 | 30 | 3.82
0.5% S | 23.1 | 2.94 | 25.4 | 3.24 | 26 | 3.31 | 24.7 | 3.15
0.5% S | 23.6 | 3.01 | 27.4 | 3.49 | 25.3 | 3.22 | 25.3 | 3.22
0.5% S | 22.7 | 2.89 | 24.9 | 3.17 | 25.8 | 3.29 | 24.5 | 3.12
0.5% S | 22 | 2.8 | 26.6 | 3.39 | 26.8 | 3.41 | 27.2 | 3.46
0.5% S | 21.9 | 2.79 | 27.1 | 3.45 | 27.3 | 3.48 | 27.5 | 3.5
0.5% S | 23.4 | 2.98 | 24.8 | 3.16 | 26.5 | 3.38 | 23.4 | 2.98
0.5% S | 22.1 | 2.82 | 27.1 | 3.45 | 26.3 | 3.35 | 26.7 | 3.4
1% H | 25.2 | 3.21 | 21.4 | 2.73 | 22.8 | 2.9 | 26.5 | 3.38
1% H | 22.1 | 2.82 | 24.8 | 3.16 | 24.5 | 3.12 | 21.4 | 2.73
1% H | 20.5 | 2.61 | 19.1 | 2.43 | 23.4 | 2.98 | 21.2 | 2.7
1% H | 24.2 | 3.08 | 21.8 | 2.78 | 24.4 | 3.11 | 24.1 | 3.07
1% H | 25.8 | 3.29 | 22 | 2.8 | 23.1 | 2.94 | 23.8 | 3.03
1% H | 24.3 | 3.1 | 21.1 | 2.69 | 23.8 | 3.03 | 22.6 | 2.88
1% H | 24.5 | 3.12 | 21.9 | 2.79 | 23.8 | 3.03 | 24.1 | 3.07
1% H | 20.6 | 2.62 | 19.8 | 2.52 | 23.5 | 2.99 | 18 | 2.29
1% H | 22.9 | 2.92 | 23.1 | 2.94 | 24.3 | 3.1 | 24.1 | 3.07
1% H | 23.7 | 3.02 | 24.2 | 3.08 | 23.7 | 3.02 | 23.8 | 3.03
1% H | 21.1 | 2.69 | 21.4 | 2.73 | 21.9 | 2.79 | 21.7 | 2.76
1% H | 22.3 | 2.84 | 20.9 | 2.66 | 23.3 | 2.97 | 23.7 | 3.02
1% H | 22.1 | 2.82 | 24.7 | 3.15 | 23.2 | 2.96 | 26.7 | 3.4
1% H | 20.7 | 2.64 | 22.1 | 2.82 | 22.2 | 2.83 | 21.9 | 2.79
1% H | 20.9 | 2.66 | 19.9 | 2.54 | 24.1 | 3.07 | 21.9 | 2.79
1% H | 22.9 | 2.92 | 20.6 | 2.62 | 24.5 | 3.12 | 27.3 | 3.48
1% H | 21 | 2.68 | 23.7 | 3.02 | 24.5 | 3.12 | 25.2 | 3.21
1% H | 20.2 | 2.57 | 22.7 | 2.89 | 21.8 | 2.78 | 21.3 | 2.71
1% H | 22.6 | 2.88 | 22.5 | 2.87 | 23.4 | 2.98 | 22.5 | 2.87
1% H | 19.3 | 2.46 | 21.8 | 2.78 | 23.6 | 3.01 | 21.8 | 2.78
1% S | 25.1 | 3.2 | 21.7 | 2.76 | 22.4 | 2.85 | 21.1 | 2.69
1% S | 20 | 2.55 | 25.6 | 3.26 | 26.5 | 3.38 | 27.9 | 3.55
1% S | 21.3 | 2.71 | 22.3 | 2.84 | 27.1 | 3.45 | 25.1 | 3.2
1% S | 20.1 | 2.56 | 26 | 3.31 | 25.4 | 3.24 | 28.3 | 3.61
1% S | 23.1 | 2.94 | 24.3 | 3.1 | 22 | 2.8 | 22.6 | 2.88
1% S | 21.6 | 2.75 | 23.5 | 2.99 | 25.2 | 3.21 | 20.2 | 2.57
1% S | 19.1 | 2.43 | 21.2 | 2.7 | 25 | 3.18 | 20.8 | 2.65
1% S | 22.5 | 2.87 | 22.4 | 2.85 | 22.4 | 2.85 | 22.4 | 2.85
1% S | 16.3 | 2.08 | 19.8 | 2.52 | 22.4 | 2.85 | 17.4 | 2.22
1% S | 27 | 3.44 | 22 | 2.8 | 26.1 | 3.32 | 23.9 | 3.04
1% S | 21.1 | 2.69 | 24.7 | 3.15 | 23.2 | 2.96 | 25.1 | 3.2
1% S | 23.7 | 3.02 | 24.3 | 3.1 | 27.6 | 3.52 | 21.8 | 2.78
1% S | 21.1 | 2.69 | 20.1 | 2.56 | 27.2 | 3.46 | 27.9 | 3.55
1% S | 22.3 | 2.84 | 19.5 | 2.48 | 28.1 | 3.58 | 25.5 | 3.25
1% S | 21.6 | 2.75 | 22 | 2.8 | 24.2 | 3.08 | 20.9 | 2.66
1% S | 23 | 2.93 | 23.8 | 3.03 | 25.3 | 3.22 | 24.8 | 3.16
1% S | 21.8 | 2.78 | 22 | 2.8 | 29.9 | 3.81 | 29.4 | 3.75
1% S | 22.9 | 2.92 | 22.7 | 2.89 | 27.6 | 3.52 | 24.1 | 3.07
1% S | 23.8 | 3.03 | 23.2 | 2.96 | 21.8 | 2.78 | 24.4 | 3.11
1% S | 21.8 | 2.78 | 24.9 | 3.17 | 28.4 | 3.62 | 27.1 | 3.45
1.5% H | 21.8 | 2.78 | 20.1 | 2.56 | 15.9 | 2.03 | 21.9 | 2.79
1.5% H | 22.5 | 2.87 | 14.9 | 1.9 | 20.1 | 2.56 | 20 | 2.55
1.5% H | 19.5 | 2.48 | 19.9 | 2.54 | 19.5 | 2.48 | 19.9 | 2.54
1.5% H | 20.2 | 2.57 | 15.6 | 1.99 | 19.3 | 2.46 | 17.5 | 2.23
1.5% H | 21 | 2.68 | 18.2 | 2.32 | 18 | 2.29 | 20.8 | 2.65
1.5% H | 21 | 2.68 | 13.8 | 1.76 | 17.9 | 2.28 | 12.9 | 1.64
1.5% H | 21.5 | 2.74 | 16.1 | 2.05 | 21.7 | 2.76 | 16.5 | 2.1
1.5% H | 21.1 | 2.69 | 20.6 | 2.62 | 20.1 | 2.56 | 22 | 2.8
1.5% H | 22.2 | 2.83 | 15.2 | 1.94 | 20.3 | 2.59 | 26 | 3.31
1.5% H | 19.5 | 2.48 | 17.4 | 2.22 | 18.9 | 2.41 | 18.5 | 2.36
1.5% H | 20 | 2.55 | 19.7 | 2.51 | 17 | 2.17 | 15.8 | 2.01
1.5% H | 20.9 | 2.66 | 16.2 | 2.06 | 20.4 | 2.6 | 13.7 | 1.75
1.5% H | 19.1 | 2.43 | 17 | 2.17 | 17.4 | 2.22 | 17.4 | 2.22
1.5% H | 21 | 2.68 | 22.1 | 2.82 | 21.3 | 2.71 | 22.1 | 2.82
1.5% H | 22.3 | 2.84 | 17.3 | 2.2 | 21.1 | 2.69 | 19.1 | 2.43
1.5% H | 20.7 | 2.64 | 16.3 | 2.08 | 18.7 | 2.38 | 23.5 | 2.99
1.5% H | 20.4 | 2.6 | 20 | 2.55 | 21.5 | 2.74 | 20.5 | 2.61
1.5% H | 22.1 | 2.82 | 18.1 | 2.31 | 17 | 2.17 | 18.9 | 2.41
1.5% H | 20.9 | 2.66 | 17.6 | 2.24 | 18.8 | 2.39 | 20.2 | 2.57
1.5% H | 22.1 | 2.82 | 20.1 | 2.56 | 18 | 2.29 | 19.2 | 2.45
1.5% S | 24.3 | 3.1 | 19.9 | 2.54 | 25.2 | 3.21 | 25.2 | 3.21
1.5% S | 22.8 | 2.9 | 22.7 | 2.89 | 21.7 | 2.76 | 23 | 2.93
1.5% S | 20.1 | 2.56 | 21.6 | 2.75 | 28.1 | 3.58 | 18 | 2.29
1.5% S | 22.4 | 2.85 | 22.1 | 2.82 | 21.7 | 2.76 | 21.9 | 2.79
1.5% S | 25 | 3.18 | 21.3 | 2.71 | 23.3 | 2.97 | 21.8 | 2.78
1.5% S | 20.5 | 2.61 | 22.4 | 2.85 | 24.3 | 3.1 | 22.6 | 2.88
1.5% S | 19.7 | 2.51 | 20.4 | 2.6 | 20.5 | 2.61 | 20.2 | 2.57
1.5% S | 20.8 | 2.65 | 19.2 | 2.45 | 24.5 | 3.12 | 22.3 | 2.84
1.5% S | 24.9 | 3.17 | 23.5 | 2.99 | 25.8 | 3.29 | 25.6 | 3.26
1.5% S | 20.4 | 2.6 | 18.9 | 2.41 | 30.7 | 3.91 | 20.8 | 2.65
1.5% S | 22.9 | 2.92 | 21.1 | 2.69 | 25.2 | 3.21 | 21.2 | 2.7
1.5% S | 24.5 | 3.12 | 21.5 | 2.74 | 25.5 | 3.25 | 22 | 2.8
1.5% S | 24.3 | 3.1 | 20.7 | 2.64 | 25 | 3.18 | 21.5 | 2.74
1.5% S | 20.7 | 2.64 | 19.4 | 2.47 | 29.1 | 3.71 | 24.1 | 3.07
1.5% S | 22.1 | 2.82 | 21.2 | 2.7 | 17.2 | 2.19 | 22.5 | 2.87
1.5% S | 18.1 | 2.31 | 20.8 | 2.65 | 26.9 | 3.43 | 19 | 2.42
1.5% S | 22.2 | 2.83 | 21.1 | 2.69 | 24.9 | 3.17 | 23.4 | 2.98
1.5% S | 23 | 2.93 | 21.2 | 2.7 | 21.5 | 2.74 | 21.8 | 2.78
1.5% S | 21.1 | 2.69 | 19.2 | 2.45 | 27.7 | 3.53 | 18.9 | 2.41
1.5% S | 23.4 | 2.98 | 22.3 | 2.84 | 24.7 | 3.15 | 25 | 3.18
2.0% H | 18.9 | 2.41 | 21.4 | 2.73 | 18.9 | 2.41 | 18.8 | 2.39
2.0% H | 20.7 | 2.64 | 21.7 | 2.76 | 21.5 | 2.74 | 22 | 2.8
2.0% H | 18.3 | 2.33 | 22.9 | 2.92 | 20.9 | 2.66 | 21.2 | 2.7
2.0% H | 18.2 | 2.32 | 21.6 | 2.75 | 19.7 | 2.51 | 19.1 | 2.43
2.0% H | 21.1 | 2.69 | 21.4 | 2.73 | 22.4 | 2.85 | 20.9 | 2.66
2.0% H | 19.3 | 2.46 | 21.8 | 2.78 | 20.6 | 2.62 | 21.9 | 2.79
2.0% H | 18.9 | 2.41 | 21.6 | 2.75 | 20.7 | 2.64 | 19.9 | 2.54
2.0% H | 18.1 | 2.31 | 21.9 | 2.79 | 22.1 | 2.82 | 21.4 | 2.73
2.0% H | 18.6 | 2.37 | 22.9 | 2.92 | 19.6 | 2.5 | 20.2 | 2.57
2.0% H | 20.1 | 2.56 | 20.9 | 2.66 | 21.9 | 2.79 | 21.2 | 2.7
2.0% H | 18.7 | 2.38 | 20.7 | 2.64 | 21.1 | 2.69 | 20.7 | 2.64
2.0% H | 18.1 | 2.31 | 21.7 | 2.76 | 20.7 | 2.64 | 20.6 | 2.62
2.0% H | 19.5 | 2.48 | 22.4 | 2.85 | 22.5 | 2.87 | 22.7 | 2.89
2.0% H | 20 | 2.55 | 22.9 | 2.92 | 19.2 | 2.45 | 20.2 | 2.57
2.0% H | 18.3 | 2.33 | 22.2 | 2.83 | 19.7 | 2.51 | 23.3 | 2.97
2.0% H | 17.4 | 2.22 | 21.6 | 2.75 | 17.9 | 2.28 | 19.6 | 2.5
2.0% H | 20.5 | 2.61 | 21.1 | 2.69 | 20.9 | 2.66 | 21 | 2.68
2.0% H | 18.4 | 2.34 | 21.5 | 2.74 | 22.4 | 2.85 | 19.3 | 2.46
2.0% H | 20.7 | 2.64 | 22.2 | 2.83 | 20.4 | 2.6 | 19.7 | 2.51
2.0% H | 19.7 | 2.51 | 21.2 | 2.7 | 21.2 | 2.7 | 21.1 | 2.69
2.0% S | 23.4 | 2.98 | 20.5 | 2.61 | 21.6 | 2.75 | 22.3 | 2.84
2.0% S | 19.7 | 2.51 | 22.8 | 2.9 | 22.4 | 2.85 | 19.6 | 2.5
2.0% S | 22.3 | 2.84 | 21.5 | 2.74 | 25.7 | 3.27 | 24.3 | 3.1
2.0% S | 20.7 | 2.64 | 19.7 | 2.51 | 23.2 | 2.96 | 22.4 | 2.85
2.0% S | 21.1 | 2.69 | 21.7 | 2.76 | 25.2 | 3.21 | 25.2 | 3.21
2.0% S | 21.8 | 2.78 | 23.1 | 2.94 | 21.6 | 2.75 | 21.9 | 2.79
2.0% S | 20.1 | 2.56 | 21.4 | 2.73 | 23.5 | 2.99 | 21.1 | 2.69
2.0% S | 23 | 2.93 | 21.6 | 2.75 | 24.4 | 3.11 | 21.6 | 2.75
2.0% S | 23 | 2.93 | 22.4 | 2.85 | 21.4 | 2.73 | 22.2 | 2.83
2.0% S | 22.6 | 2.88 | 20.8 | 2.65 | 21.6 | 2.75 | 21.7 | 2.76
2.0% S | 21.2 | 2.7 | 23.1 | 2.94 | 23.6 | 3.01 | 21.7 | 2.76
2.0% S | 23.3 | 2.97 | 20.7 | 2.64 | 23.6 | 3.01 | 23 | 2.93
2.0% S | 22.6 | 2.88 | 21.4 | 2.73 | 25.5 | 3.25 | 22.8 | 2.9
2.0% S | 21.6 | 2.75 | 23.8 | 3.03 | 26 | 3.31 | 23.9 | 3.04
2.0% S | 22.1 | 2.82 | 18.9 | 2.41 | 26.6 | 3.39 | 25.9 | 3.3
2.0% S | 20.5 | 2.61 | 20.8 | 2.65 | 23.3 | 2.97 | 21.8 | 2.78
2.0% S | 23.1 | 2.94 | 20.4 | 2.6 | 18.2 | 2.32 | 26.7 | 3.4
2.0% S | 22.5 | 2.87 | 22.6 | 2.88 | 24.9 | 3.17 | 21.8 | 2.78
2.0% S | 21.5 | 2.74 | 19.7 | 2.51 | 20.8 | 2.65 | 21.7 | 2.76
2.0% S | 21.9 | 2.79 | 22 | 2.8 | 23.4 | 2.98 | 23.4 | 2.98