## Data A
Compressive Strength Test
|  |  |  | Compressive Strength for day 7 |  |  |  |  | Compressive Strength for day 14 | [5 empty] | Compressive Strength for day 21 |  |  |  |  | Compressive Strength for day 28
|  |  |  | Sample Type | Sample Description | Load(KN) | Strength(N/mm2) | Average Strength (N/mm2) | Sample Type | Sample Description | Load(KN) | Strength(N/mm2) | Average Strength (N/mm2) |  | Sample Type | Sample Description | Load(KN) | Strength(N/mm2) | Average Strength (N/mm2) | Sample Type | Sample Description | Load(KN) | Strength(N/mm2) | Average Strength (N/mm2)
[5 empty] | 1 | 90 | 16 |  |  | 1 | 122.6 | 21.8 |  |  |  | 1 | 51.5 | 9.16 |  |  | 1 | 50.2 | 8.924444
[5 empty] | 2 | 88.5 | 15.73 |  |  | 2 | 101.5 | 18.04 |  |  |  | 2 | 66.2 | 11.77 | 10.63028 |  | 2 | 72.1 | 12.81778
[5 empty] | 3 | 73.1 | 13 | 14.68 |  | 3 | 70 | 12.44 | 17.58 |  |  | 3 | 74.5 | 13.24 |  |  | 3 | 75.7 | 13.45778 | 14.58
[5 empty] | 4 | 93 | 16.53333 |  |  | 4 | 115.1 | 20.46222 |  |  |  | 4 | 42.7 | 7.591111 |  |  | 4 | 62 | 11.02222
[5 empty] | 5 | 83.3 | 14.80889 |  |  | 5 | 105.3 | 18.72 |  |  |  | 5 | 54 | 9.6 |  |  | 5 | 80.6 | 14.32889
[5 empty] | 6 | 71 | 12.62222 |  |  | 6 | 87.3 | 15.52 |  |  |  | 6 | 40.4 | 7.182222 |  |  | 6 | 71.3 | 12.67556
[5 empty] | 7 | 92.6 | 16.46222 |  |  | 7 | 85.5 | 15.2 |  |  |  | 7 | 53.8 | 9.564444 |  |  | 7 | 97.6 | 17.35111
| s/n | control | 0.5% H |  | 8 | 83 | 14.75556 |  |  | 8 | 69.1 | 12.28444 |  |  |  | 8 | 53 | 9.422222 |  |  | 8 | 71.6 | 12.72889
| 1 | 90 | 47 |  | 9 | 92.2 | 16.39111 |  |  | 9 | 107.8 | 19.16444 |  |  |  | 9 | 54.9 | 9.76 |  |  | 9 | 90.4 | 16.07111
| 2 | 88.5 |  | Control | 10 | 69.3 | 12.32 |  | Control | 10 | 116.6 | 20.72889 |  |  | Control | 10 | 66 | 11.73333 |  | Control | 10 | 119.6 | 21.26222
| 3 | 73.1 |  |  | 11 | 77 | 13.68889 |  |  | 11 | 125.1 | 22.24 |  |  |  | 11 | 48.4 | 8.604444 |  |  | 11 | 132.8 | 23.60889
| 4 |  |  |  | 12 | 80.6 | 14.32889 |  |  | 12 | 118.9 | 21.13778 |  |  |  | 12 | 78.3 | 13.92 |  |  | 12 | 88 | 15.64444
| 5 |  |  |  | 13 | 80.3 | 14.27556 |  |  | 13 | 103.9 | 18.47111 |  |  |  | 13 | 72.3 | 12.85333 |  |  | 13 | 93.6 | 16.64
| 6 |  |  |  | 14 | 74.3 | 13.20889 |  |  | 14 | 93.4 | 16.60444 |  |  |  | 14 | 70.8 | 12.58667 |  |  | 14 | 74.9 | 13.31556
[5 empty] | 15 | 67.7 | 12.03556 |  |  | 15 | 101.5 | 18.04444 |  |  |  | 15 | 50.4 | 8.96 |  |  | 15 | 50.3 | 8.942222
[5 empty] | 16 | 109.8 | 19.52 |  |  | 16 | 96.2 | 17.10222 |  |  |  | 16 | 56.7 | 10.08 |  |  | 16 | 86.4 | 15.36
[5 empty] | 17 | 93.6 | 16.64 |  |  | 17 | 78.9 | 14.02667 |  |  |  | 17 | 72.1 | 12.81778 |  |  | 17 | 88.6 | 15.75111
[5 empty] | 18 | 73.3 | 13.03111 |  |  | 18 | 57.7 | 10.25778 |  |  |  | 18 | 63.7 | 11.32444 |  |  | 18 | 61.4 | 10.91556
[5 empty] | 19 | 80.7 | 14.34667 |  |  | 19 | 61 | 10.84444 |  |  |  | 19 | 42.3 | 7.52 |  |  | 19 | 84.6 | 15.04
[5 empty] | 20 | 78.6 | 13.97333 |  |  | 20 | 160.4 | 28.51556 |  |  |  | 20 | 83.9 | 14.91556 |  |  | 20 | 88.8 | 15.78667
[5 empty] | 1 | 47.5 | 8.444444 |  |  | 1 | 75.4 | 13.40444 |  |  |  | 1 | 90.9 | 16.16 |  |  | 1 | 88.8 | 15.78667
[5 empty] | 2 | 77.2 | 13.72444 |  |  | 2 | 91.8 | 16.32 |  |  |  | 2 | 83.9 | 14.91556 |  |  | 2 | 78.3 | 13.92
[5 empty] | 3 | 52.9 | 9.404444 |  |  | 3 | 80.1 | 14.24 |  |  |  | 3 | 81.3 | 14.45333 |  |  | 3 | 81.2 | 14.43556
[5 empty] | 4 | 51.6 | 9.173333 |  |  | 4 | 85.4 | 15.18222 | 14.87 |  |  | 4 | 56.4 | 10.02667 | 11.56 |  | 4 | 33 | 5.866667
[5 empty] | 5 | 56.6 | 10.06222 |  |  | 5 | 90.6 | 16.10667 |  |  |  | 5 | 53 | 9.422222 |  |  | 5 | 66.9 | 11.89333 | 12.54
[5 empty] | 6 | 52.3 | 9.297778 |  |  | 6 | 89.4 | 15.89333 |  |  |  | 6 | 58.9 | 10.47111 |  |  | 6 | 72.4 | 12.87111
[5 empty] | 7 | 64.2 | 11.41333 |  |  | 7 | 80.9 | 14.38222 |  |  |  | 7 | 56.7 | 10.08 |  |  | 7 | 65 | 11.55556
[5 empty] | 8 | 68.6 | 12.19556 | 10.32 |  | 8 | 90.3 | 16.05333 |  |  |  | 8 | 63.9 | 11.36 |  |  | 8 | 59.8 | 10.63111
[5 empty] | 9 | 68.9 | 12.24889 |  |  | 9 | 89.1 | 15.84 |  |  |  | 9 | 66.5 | 11.82222 |  |  | 9 | 92.1 | 16.37333
|  |  |  | 0.5% H | 10 | 43.2 | 7.68 |  | 0.5% H | 10 | 92.1 | 16.37333 |  |  | 0.5% H | 10 | 76.9 | 13.67111 |  | 0.5% H | 10 | 56.8 | 10.09778
[5 empty] | 11 | 81.4 | 14.47111 |  |  | 11 | 86.6 | 15.39556 |  |  |  | 11 | 78.8 | 14.00889 |  |  | 11 | 79.5 | 14.13333
[5 empty] | 12 | 59 | 10.48889 |  |  | 12 | 82.2 | 14.61333 |  |  |  | 12 | 62.5 | 11.11111 |  |  | 12 | 74 | 13.15556
[5 empty] | 13 | 64.6 | 11.48444 |  |  | 13 | 86.5 | 15.37778 |  |  |  | 13 | 56.6 | 10.06222 |  |  | 13 | 57.7 | 10.25778
[5 empty] | 14 | 68.2 | 12.12444 |  |  | 14 | 85 | 15.11111 |  |  |  | 14 | 74.4 | 13.22667 |  |  | 14 | 80.8 | 14.36444
[5 empty] | 15 | 58.1 | 10.32889 |  |  | 15 | 80.5 | 14.31111 |  |  |  | 15 | 48.7 | 8.657778 |  |  | 15 | 73.1 | 12.99556
[5 empty] | 16 | 45.1 | 8.017778 |  |  | 16 | 75.5 | 13.42222 |  |  |  | 16 | 57.2 | 10.16889 |  |  | 16 | 60.1 | 10.68444
[5 empty] | 17 | 55.2 | 9.813333 |  |  | 17 | 84.5 | 15.02222 |  |  |  | 17 | 70.2 | 12.48 |  |  | 17 | 82 | 14.57778
[5 empty] | 18 | 61.5 | 10.93333 |  |  | 18 | 71.1 | 12.64 |  |  |  | 18 | 72.7 | 12.92444 |  |  | 18 | 73.2 | 13.01333
[5 empty] | 19 | 56 | 9.955556 |  |  | 19 | 73.7 | 13.10222 |  |  |  | 19 | 48.6 | 8.64 |  |  | 19 | 77.3 | 13.74222
[5 empty] | 20 | 28.8 | 5.12 |  |  | 20 | 82.2 | 14.61333 |  |  |  | 20 | 42.5 | 7.555556 |  |  | 20 | 58.3 | 10.36444
[5 empty] | 1 | 47.5 | 8.444444 |  |  | 1 | 83.4 | 14.82667 |  |  |  | 1 | 61.2 | 10.88 |  |  | 1 | 56.8 | 10.09778
[5 empty] | 2 | 57.1 | 10.15111 |  |  | 2 | 74.7 | 13.28 |  |  |  | 2 | 58.9 | 10.47111 | 11.04 |  | 2 | 48.4 | 8.604444
[5 empty] | 3 | 72.7 | 12.92444 |  |  | 3 | 75.6 | 13.44 |  |  |  | 3 | 77.6 | 13.79556 |  |  | 3 | 75.4 | 13.40444
[5 empty] | 4 | 70.5 | 12.53333 | 10.54 |  | 4 | 86.2 | 15.32444 |  |  |  | 4 | 56.4 | 10.02667 |  |  | 4 | 94.3 | 16.76444
[5 empty] | 5 | 62.1 | 11.04 |  |  | 5 | 84.5 | 15.02222 | 14 |  |  | 5 | 53 | 9.422222 |  |  | 5 | 88.8 | 15.78667 | 11.78
[5 empty] | 6 | 60.4 | 10.73778 |  |  | 6 | 75.8 | 13.47556 |  |  |  | 6 | 58.9 | 10.47111 |  |  | 6 | 64.5 | 11.46667
[5 empty] | 7 | 47 | 8.355556 |  |  | 7 | 77.4 | 13.76 |  |  |  | 7 | 56.7 | 10.08 |  |  | 7 | 53.1 | 9.44
[5 empty] | 8 | 60.3 | 10.72 |  |  | 8 | 84.5 | 15.02222 |  |  |  | 8 | 63.9 | 11.36 |  |  | 8 | 65 | 11.55556
[5 empty] | 9 | 35.8 | 6.364444 |  |  | 9 | 84 | 14.93333 |  |  |  | 9 | 66.5 | 11.82222 |  |  | 9 | 95 | 16.88889
|  |  |  | 0.5% S | 10 | 52 | 9.244444 |  | 0.5% S | 10 | 79.1 | 14.06222 |  |  | 0.5% S | 10 | 76.9 | 13.67111 |  | 0.5% S | 10 | 30.6 | 5.44
[5 empty] | 11 | 58.3 | 10.36444 |  |  | 11 | 76.5 | 13.6 |  |  |  | 11 | 78.8 | 14.00889 |  |  | 11 | 83.4 | 14.82667
[5 empty] | 12 | 58.9 | 10.47111 |  |  | 12 | 81.5 | 14.48889 |  |  |  | 12 | 62.5 | 11.11111 |  |  | 12 | 58.6 | 10.41778
[5 empty] | 13 | 71 | 12.62222 |  |  | 13 | 74.2 | 13.19111 |  |  |  | 13 | 56.6 | 10.06222 |  |  | 13 | 42.7 | 7.591111
[5 empty] | 14 | 56 | 9.955556 |  |  | 14 | 76.6 | 13.61778 |  |  |  | 14 | 74.4 | 13.22667 |  |  | 14 | 82.1 | 14.59556
[5 empty] | 15 | 53.9 | 9.582222 |  |  | 15 | 84.7 | 15.05778 |  |  |  | 15 | 48.7 | 8.657778 |  |  | 15 | 41.5 | 7.377778
[5 empty] | 16 | 67.8 | 12.05333 |  |  | 16 | 74.6 | 13.26222 |  |  |  | 16 | 57.2 | 10.16889 |  |  | 16 | 68.8 | 12.23111
[5 empty] | 17 | 60.9 | 10.82667 |  |  | 17 | 82.6 | 14.68444 |  |  |  | 17 | 70.2 | 12.48 |  |  | 17 | 71.5 | 12.71111
[5 empty] | 18 | 65.7 | 11.68 |  |  | 18 | 73.9 | 13.13778 |  |  |  | 18 | 72.7 | 12.92444 |  |  | 18 | 70.5 | 12.53333
[5 empty] | 19 | 59.1 | 10.50667 |  |  | 19 | 70.3 | 12.49778 |  |  |  | 19 | 48.6 | 8.64 |  |  | 19 | 65.2 | 11.59111
[5 empty] | 20 | 68.7 | 12.21333 |  |  | 20 | 74.7 | 13.28 |  |  |  | 20 | 42.5 | 7.555556 |  |  | 20 | 68.9 | 12.24889
[5 empty] | 1 | 63.8 | 11.34222 |  |  | 1 | 78.7 | 13.99111 |  |  |  | 1 | 67.4 | 11.98222 |  |  | 1 | 65.5 | 11.64444
[5 empty] | 2 | 68.6 | 12.19556 |  |  | 2 | 84.3 | 14.98667 |  |  |  | 2 | 77 | 13.68889 |  |  | 2 | 84.6 | 15.04
[5 empty] | 3 | 46.2 | 8.213333 |  |  | 3 | 91.5 | 16.26667 |  |  |  | 3 | 80.1 | 14.24 |  |  | 3 | 94.3 | 16.76444
[5 empty] | 4 | 66.1 | 11.75111 |  |  | 4 | 87.1 | 15.48444 |  |  |  | 4 | 67.1 | 11.92889 | 13.35 |  | 4 | 66 | 11.73333
[5 empty] | 5 | 67.9 | 12.07111 |  |  | 5 | 76.5 | 13.6 | 15.38 |  |  | 5 | 81.6 | 14.50667 |  |  | 5 | 75.2 | 13.36889 | 13.99
[5 empty] | 6 | 73.4 | 13.04889 |  |  | 6 | 86.1 | 15.30667 |  | 15.37956 |  | 6 | 77.7 | 13.81333 |  |  | 6 | 69 | 12.26667
[5 empty] | 7 | 65.6 | 11.66222 | 10.78 |  | 7 | 79.4 | 14.11556 |  |  |  | 7 | 74.7 | 13.28 |  |  | 7 | 73.4 | 13.04889
[5 empty] | 8 | 51.9 | 9.226667 |  |  | 8 | 86.2 | 15.32444 |  |  |  | 8 | 76.4 | 13.58222 |  |  | 8 | 76 | 13.51111
[5 empty] | 9 | 47.5 | 8.444444 |  |  | 9 | 81.7 | 14.52444 |  |  |  | 9 | 69.5 | 12.35556 |  |  | 9 | 74.5 | 13.24444
|  |  |  | 1% H | 10 | 46 | 8.177778 |  | 1% H | 10 | 85.3 | 15.16444 |  |  | 1% H | 10 | 76.3 | 13.56444 |  | 1% H | 10 | 60 | 10.66667
[5 empty] | 11 | 62.1 | 11.04 |  |  | 11 | 86.9 | 15.44889 |  |  |  | 11 | 84.6 | 15.04 |  |  | 11 | 111.5 | 19.82222
[5 empty] | 12 | 60.6 | 10.77333 |  |  | 12 | 90.6 | 16.10667 |  |  |  | 12 | 72.2 | 12.83556 |  |  | 12 | 106.5 | 18.93333
[5 empty] | 13 | 50.2 | 8.924444 |  |  | 13 | 93.3 | 16.58667 |  |  |  | 13 | 63.8 | 11.34222 |  |  | 13 | 58.6 | 10.41778
[5 empty] | 14 | 62.4 | 11.09333 |  |  | 14 | 88.8 | 15.78667 |  |  |  | 14 | 76.2 | 13.54667 |  |  | 14 | 80.9 | 14.38222
[5 empty] | 15 | 63.9 | 11.36 |  |  | 15 | 86.4 | 15.36 |  |  |  | 15 | 76.5 | 13.6 |  |  | 15 | 79.1 | 14.06222
[5 empty] | 16 | 54.3 | 9.653333 |  |  | 16 | 83.5 | 14.84444 |  |  |  | 16 | 72.2 | 12.83556 |  |  | 16 | 67.8 | 12.05333
[5 empty] | 17 | 76.6 | 13.61778 |  |  | 17 | 81.4 | 14.47111 |  |  |  | 17 | 81.8 | 14.54222 |  |  | 17 | 81.3 | 14.45333
[5 empty] | 18 | 69.9 | 12.42667 |  |  | 18 | 85 | 15.11111 |  |  |  | 18 | 81.4 | 14.47111 |  |  | 18 | 87.6 | 15.57333
[5 empty] | 19 | 47.6 | 8.462222 |  |  | 19 | 99.6 | 17.70667 |  |  |  | 19 | 65.6 | 11.66222 |  |  | 19 | 90.5 | 16.08889
[5 empty] | 20 | 67.7 | 12.03556 |  |  | 20 | 97.9 | 17.40444 |  |  |  | 20 | 79.6 | 14.15111 |  |  | 20 | 71.4 | 12.69333
[5 empty] | 1 | 77.2 | 13.72444 |  |  | 1 | 101 | 17.95556 |  |  |  | 1 | 73.5 | 13.06667 |  |  | 1 | 89.2 | 15.85778
[5 empty] | 2 | 80.9 | 14.38222 |  |  | 2 | 73.5 | 13.06667 |  |  |  | 2 | 89 | 15.82222 |  |  | 2 | 86.2 | 15.32444
[5 empty] | 3 | 69.4 | 12.33778 |  |  | 3 | 85.5 | 15.2 |  |  |  | 3 | 69.2 | 12.30222 | 13.79 |  | 3 | 74.2 | 13.19111
[5 empty] | 4 | 79.7 | 14.16889 |  |  | 4 | 94.9 | 16.87111 |  |  |  | 4 | 78.4 | 13.93778 |  |  | 4 | 90.2 | 16.03556 | 14.6
[5 empty] | 5 | 80.4 | 14.29333 | 13.57 |  | 5 | 81.9 | 14.56 |  |  |  | 5 | 74 | 13.15556 |  |  | 5 | 77.3 | 13.74222
[5 empty] | 6 | 78.1 | 13.88444 |  |  | 6 | 79.8 | 14.18667 |  |  |  | 6 | 81.7 | 14.52444 |  |  | 6 | 79.8 | 14.18667
[5 empty] | 7 | 81.9 | 14.56 |  |  | 7 | 72.1 | 12.81778 | 15.74 |  |  | 7 | 65.2 | 11.59111 |  |  | 7 | 73.9 | 13.13778
[5 empty] | 8 | 84.1 | 14.95111 |  |  | 8 | 95.5 | 16.97778 |  |  |  | 8 | 76.4 | 13.58222 |  |  | 8 | 95.5 | 16.97778
[5 empty] | 9 | 78.6 | 13.97333 |  |  | 9 | 102.6 | 18.24 |  |  |  | 9 | 88.9 | 15.80444 |  |  | 9 | 99.2 | 17.63556
|  |  |  | 1% S | 10 | 72.1 | 12.81778 |  | 1% S | 10 | 90.8 | 16.14222 |  |  | 1% S | 10 | 75.1 | 13.35111 |  | 1% S | 10 | 67 | 11.91111
[5 empty] | 11 | 69.3 | 12.32 |  |  | 11 | 85.2 | 15.14667 |  |  |  | 11 | 66.5 | 11.82222 |  |  | 11 | 75.3 | 13.38667
[5 empty] | 12 | 79.2 | 14.08 |  |  | 12 | 80.3 | 14.27556 |  |  |  | 12 | 73 | 12.97778 |  |  | 12 | 76.3 | 13.56444
[5 empty] | 13 | 80.6 | 14.32889 |  |  | 13 | 77 | 13.68889 |  |  |  | 13 | 87.8 | 15.60889 |  |  | 13 | 84.9 | 15.09333
[5 empty] | 14 | 75 | 13.33333 |  |  | 14 | 74.9 | 13.31556 |  |  |  | 14 | 78.1 | 13.88444 |  |  | 14 | 74.9 | 13.31556
[5 empty] | 15 | 68.2 | 12.12444 |  |  | 15 | 119.9 | 21.31556 |  |  |  | 15 | 63.5 | 11.28889 |  |  | 15 | 85.3 | 15.16444
[5 empty] | 16 | 72.9 | 12.96 |  |  | 16 | 79 | 14.04444 |  |  |  | 16 | 74 | 13.15556 |  |  | 16 | 76.2 | 13.54667
[5 empty] | 17 | 82.2 | 14.61333 |  |  | 17 | 102.7 | 18.25778 |  |  |  | 17 | 85.5 | 15.2 |  |  | 17 | 102.7 | 18.25778
[5 empty] | 18 | 70.1 | 12.46222 |  |  | 18 | 83.1 | 14.77333 |  |  |  | 18 | 82.2 | 14.61333 |  |  | 18 | 70.7 | 12.56889
[5 empty] | 19 | 71.8 | 12.76444 |  |  | 19 | 101.6 | 18.06222 |  |  |  | 19 | 97.8 | 17.38667 |  |  | 19 | 85.7 | 15.23556
[5 empty] | 20 | 74.5 | 13.24444 |  |  | 20 | 89.1 | 15.84 |  |  |  | 20 | 71.1 | 12.64 |  |  | 20 | 78.1 | 13.88444
[5 empty] | 1 | 75.2 | 13.36889 |  |  | 1 | 65.1 | 11.57333 |  |  |  | 1 | 55.7 | 9.902222 |  |  | 1 | 62.5 | 11.11111
[5 empty] | 2 | 61.5 | 10.93333 |  |  | 2 | 84.5 | 15.02222 |  |  |  | 2 | 50.8 | 9.031111 |  |  | 2 | 86.4 | 15.36
[5 empty] | 3 | 66.1 | 11.75111 |  |  | 3 | 75.1 | 13.35111 |  |  |  | 3 | 71.7 | 12.74667 | 11.35 |  | 3 | 71.5 | 12.71111
[5 empty] | 4 | 71.4 | 12.69333 |  |  | 4 | 68.3 | 12.14222 |  |  |  | 4 | 76.6 | 13.61778 |  |  | 4 | 73.3 | 13.03111 | 12.42
[5 empty] | 5 | 66.6 | 11.84 | 12.02 |  | 5 | 90 | 16 | 13.2 |  |  | 5 | 62.4 | 11.09333 |  |  | 5 | 79.9 | 14.20444
[5 empty] | 6 | 75.5 | 13.42222 |  |  | 6 | 77.6 | 13.79556 |  |  |  | 6 | 73.1 | 12.99556 |  |  | 6 | 73.9 | 13.13778
[5 empty] | 7 | 59.6 | 10.59556 |  |  | 7 | 71.8 | 12.76444 |  |  |  | 7 | 63.5 | 11.28889 |  |  | 7 | 68.3 | 12.14222
[5 empty] | 8 | 74.1 | 13.17333 |  |  | 8 | 65.1 | 11.57333 |  |  |  | 8 | 68.7 | 12.21333 |  |  | 8 | 63.4 | 11.27111
[5 empty] | 9 | 64.2 | 11.41333 |  |  | 9 | 88.1 | 15.66222 |  |  |  | 9 | 63.4 | 11.27111 |  |  | 9 | 80.1 | 14.24
|  |  |  | 1.5% H | 10 | 68.8 | 12.23111 |  | 1.5% H | 10 | 81.5 | 14.48889 |  |  | 1.5% H | 10 | 66.1 | 11.75111 |  | 1.5% H | 10 | 79.4 | 14.11556
[5 empty] | 11 | 71.7 | 12.74667 |  |  | 11 | 73.7 | 13.10222 |  |  |  | 11 | 46 | 8.177778 |  |  | 11 | 38.2 | 6.791111
[5 empty] | 12 | 63.9 | 11.36 |  |  | 12 | 64.8 | 11.52 |  |  |  | 12 | 69 | 12.26667 |  |  | 12 | 65.2 | 11.59111
[5 empty] | 13 | 68.4 | 12.16 |  |  | 13 | 72.2 | 12.83556 |  |  |  | 13 | 56.7 | 10.08 |  |  | 13 | 64 | 11.37778
[5 empty] | 14 | 69.7 | 12.39111 |  |  | 14 | 59.6 | 10.59556 |  |  |  | 14 | 59.9 | 10.64889 |  |  | 14 | 67.4 | 11.98222
[5 empty] | 15 | 68 | 12.08889 |  |  | 15 | 84.2 | 14.96889 |  |  |  | 15 | 63.1 | 11.21778 |  |  | 15 | 84.3 | 14.98667
[5 empty] | 16 | 60.6 | 10.77333 |  |  | 16 | 75.6 | 13.44 |  |  |  | 16 | 76.9 | 13.67111 |  |  | 16 | 84.9 | 15.09333
[5 empty] | 17 | 73.8 | 13.12 |  |  | 17 | 74.2 | 13.19111 |  |  |  | 17 | 70.4 | 12.51556 |  |  | 17 | 70.7 | 12.56889
[5 empty] | 18 | 67.8 | 12.05333 |  |  | 18 | 63.4 | 11.27111 |  |  |  | 18 | 65.7 | 11.68 |  |  | 18 | 65 | 11.55556
[5 empty] | 19 | 56 | 9.955556 |  |  | 19 | 74.4 | 13.22667 |  |  |  | 19 | 49.7 | 8.835556 |  |  | 19 | 52.1 | 9.262222
[5 empty] | 20 | 69 | 12.26667 |  |  | 20 | 76.3 | 13.56444 |  |  |  | 20 | 67.7 | 12.03556 |  |  | 20 | 66.5 | 11.82222
[5 empty] | 1 | 83.4 | 14.82667 |  |  | 1 | 88 | 15.64444 |  |  |  | 1 | 72.6 | 12.90667 |  |  | 1 | 86.5 | 15.37778
[5 empty] | 2 | 85.2 | 15.14667 |  |  | 2 | 90.2 | 16.03556 |  |  |  | 2 | 63.4 | 11.27111 |  |  | 2 | 69.2 | 12.30222
[5 empty] | 3 | 62.8 | 11.16444 |  |  | 3 | 66.4 | 11.80444 |  |  |  | 3 | 60.4 | 10.73778 |  |  | 3 | 67 | 11.91111
[5 empty] | 4 | 69.3 | 12.32 |  |  | 4 | 85.3 | 15.16444 |  |  |  | 4 | 69.2 | 12.30222 |  |  | 4 | 91.4 | 16.24889 | 12.92
[5 empty] | 5 | 91.4 | 16.24889 | 13.87 |  | 5 | 80.7 | 14.34667 |  |  |  | 5 | 66.5 | 11.82222 |  |  | 5 | 71.5 | 12.71111
[5 empty] | 6 | 60.6 | 10.77333 |  |  | 6 | 79.5 | 14.13333 | 13.95 |  |  | 6 | 63.3 | 11.25333 | 11.83 |  | 6 | 66.8 | 11.87556
[5 empty] | 7 | 72.9 | 12.96 |  |  | 7 | 77.2 | 13.72444 |  |  |  | 7 | 63.2 | 11.23556 |  |  | 7 | 78.9 | 14.02667
[5 empty] | 8 | 71 | 12.62222 |  |  | 8 | 78.6 | 13.97333 |  |  |  | 8 | 68.1 | 12.10667 |  |  | 8 | 73.8 | 13.12
[5 empty] | 9 | 70.2 | 12.48 |  |  | 9 | 75.6 | 13.44 |  |  |  | 9 | 79.2 | 14.08 |  |  | 9 | 76 | 13.51111
|  |  |  | 1.5% S | 10 | 106 | 18.84444 |  | 1.5% S | 10 | 83.8 | 14.89778 |  |  | 1.5% S | 10 | 60.9 | 10.82667 |  | 1.5% S | 10 | 93.2 | 16.56889
[5 empty] | 11 | 73.9 | 13.13778 |  |  | 11 | 80.8 | 14.36444 |  |  |  | 11 | 63.3 | 11.25333 |  |  | 11 | 76.1 | 13.52889
[5 empty] | 12 | 74.2 | 13.19111 |  |  | 12 | 83 | 14.75556 |  |  |  | 12 | 72.1 | 12.81778 |  |  | 12 | 72.4 | 12.87111
[5 empty] | 13 | 71.8 | 12.76444 |  |  | 13 | 81.1 | 14.41778 |  |  |  | 13 | 74.8 | 13.29778 |  |  | 13 | 72.2 | 12.83556
[5 empty] | 14 | 99.8 | 17.74222 |  |  | 14 | 77.2 | 13.72444 |  |  |  | 14 | 60.2 | 10.70222 |  |  | 14 | 89.2 | 15.85778
[5 empty] | 15 | 65.4 | 11.62667 |  |  | 15 | 58.8 | 10.45333 |  |  |  | 15 | 70.9 | 12.60444 |  |  | 15 | 58.4 | 10.38222
[5 empty] | 16 | 87.8 | 15.60889 |  |  | 16 | 67.8 | 12.05333 |  |  |  | 16 | 63.4 | 11.27111 |  |  | 16 | 45.3 | 8.053333
[5 empty] | 17 | 62.3 | 11.07556 |  |  | 17 | 86.4 | 15.36 |  |  |  | 17 | 62.9 | 11.18222 |  |  | 17 | 57.4 | 10.20444
[5 empty] | 18 | 78.5 | 13.95556 |  |  | 18 | 73 | 12.97778 |  |  |  | 18 | 62.9 | 11.18222 |  |  | 18 | 58.3 | 10.36444
[5 empty] | 19 | 83.9 | 14.91556 |  |  | 19 | 79.3 | 14.09778 |  |  |  | 19 | 72.4 | 12.87111 |  |  | 19 | 86.3 | 15.34222
[5 empty] | 20 | 89.8 | 15.96444 |  |  | 20 | 76.8 | 13.65333 |  |  |  | 20 | 61 | 10.84444 |  |  | 20 | 63.7 | 11.32444
[5 empty] | 1 | 56.6 | 10.06222 |  |  | 1 | 82.7 | 14.70222 |  |  |  | 1 | 61 | 10.84444 |  |  | 1 | 81 | 14.4
[5 empty] | 2 | 76.7 | 13.63556 |  |  | 2 | 74.6 | 13.26222 |  |  |  | 2 | 49.5 | 8.8 |  |  | 2 | 72 | 12.8
[5 empty] | 3 | 66.5 | 11.82222 |  |  | 3 | 67.8 | 12.05333 |  |  |  | 3 | 74.3 | 13.20889 |  |  | 3 | 73.9 | 13.13778
[5 empty] | 4 | 66.1 | 11.75111 | 11.51 |  | 4 | 72.2 | 12.83556 |  |  |  | 4 | 54.2 | 9.635556 | 10.86 |  | 4 | 68.8 | 12.23111
[5 empty] | 5 | 49.4 | 8.782222 |  |  | 5 | 64.9 | 11.53778 |  |  |  | 5 | 57.7 | 10.25778 |  |  | 5 | 54.4 | 9.671111
[5 empty] | 6 | 86.7 | 15.41333 |  |  | 6 | 86.3 | 15.34222 | 13.39 |  |  | 6 | 31.8 | 5.653333 |  |  | 6 | 100 | 17.77778 | 13.1
[5 empty] | 7 | 81.2 | 14.43556 |  |  | 7 | 67.6 | 12.01778 |  |  |  | 7 | 67.1 | 11.92889 |  |  | 7 | 72.4 | 12.87111
[5 empty] | 8 | 63.4 | 11.27111 |  |  | 8 | 83.8 | 14.89778 |  |  |  | 8 | 73.5 | 13.06667 |  |  | 8 | 71.7 | 12.74667
[5 empty] | 9 | 65.9 | 11.71556 |  |  | 9 | 69.4 | 12.33778 |  |  |  | 9 | 79.4 | 14.11556 |  |  | 9 | 74 | 13.15556
|  |  |  | 2.0% H | 10 | 55.1 | 9.795556 |  | 2.0% H | 10 | 72.7 | 12.92444 |  |  | 2.0% H | 10 | 55.4 | 9.848889 |  | 2.0% H | 10 | 57.4 | 10.20444
[5 empty] | 11 | 64.5 | 11.46667 |  |  | 11 | 72.6 | 12.90667 |  |  |  | 11 | 63.1 | 11.21778 |  |  | 11 | 68.1 | 12.10667
[5 empty] | 12 | 47.3 | 8.408889 |  |  | 12 | 72.3 | 12.85333 |  |  |  | 12 | 65.7 | 11.68 |  |  | 12 | 85.4 | 15.18222
[5 empty] | 13 | 49.5 | 8.8 |  |  | 13 | 84.7 | 15.05778 |  |  |  | 13 | 60.7 | 10.79111 |  |  | 13 | 66.8 | 11.87556
[5 empty] | 14 | 70.9 | 12.60444 |  |  | 14 | 80.9 | 14.38222 |  |  |  | 14 | 70.3 | 12.49778 |  |  | 14 | 79.4 | 14.11556
[5 empty] | 15 | 68.7 | 12.21333 |  |  | 15 | 64.7 | 11.50222 |  |  |  | 15 | 66.9 | 11.89333 |  |  | 15 | 64.9 | 11.53778
[5 empty] | 16 | 71.1 | 12.64 |  |  | 16 | 73 | 12.97778 |  |  |  | 16 | 63.7 | 11.32444 |  |  | 16 | 75.7 | 13.45778
[5 empty] | 17 | 64 | 11.37778 |  |  | 17 | 85.1 | 15.12889 |  |  |  | 17 | 55.2 | 9.813333 |  |  | 17 | 84.7 | 15.05778
[5 empty] | 18 | 69.5 | 12.35556 |  |  | 18 | 71.6 | 12.72889 |  |  |  | 18 | 45.5 | 8.088889 |  |  | 18 | 60.8 | 10.80889
[5 empty] | 19 | 65.2 | 11.59111 |  |  | 19 | 76.6 | 13.61778 |  |  |  | 19 | 57.7 | 10.25778 |  |  | 19 | 65.9 | 11.71556
[5 empty] | 20 | 56.9 | 10.11556 |  |  | 20 | 82.6 | 14.68444 |  |  |  | 20 | 68.8 | 12.23111 |  |  | 20 | 96.1 | 17.08444
[5 empty] | 1 | 80.8 | 14.36444 |  |  | 1 | 59.1 | 10.50667 |  |  |  | 1 | 64.6 | 11.48444 |  |  | 1 | 70.7 | 12.56889
[5 empty] | 2 | 64.2 | 11.41333 |  |  | 2 | 57.5 | 10.22222 |  |  |  | 2 | 84.9 | 15.09333 |  |  | 2 | 67.3 | 11.96444
[5 empty] | 3 | 75.7 | 13.45778 |  |  | 3 | 84.1 | 14.95111 |  |  |  | 3 | 55.5 | 9.866667 |  |  | 3 | 60.3 | 10.72
[5 empty] | 4 | 70.9 | 12.60444 |  |  | 4 | 68 | 12.08889 |  |  |  | 4 | 71.1 | 12.64 |  |  | 4 | 68.8 | 12.23111 |  | 12.74578
[5 empty] | 5 | 78.3 | 13.92 | 13.57 |  | 5 | 59.4 | 10.56 |  |  |  | 5 | 56.4 | 10.02667 |  |  | 5 | 57.7 | 10.25778
[5 empty] | 6 | 68.4 | 12.16 |  |  | 6 | 75.2 | 13.36889 |  |  |  | 6 | 84.1 | 14.95111 | 12.86 |  | 6 | 74.9 | 13.31556 | 12.75
[5 empty] | 7 | 91.6 | 16.28444 |  |  | 7 | 75.6 | 13.44 | 12.13 |  |  | 7 | 80.3 | 14.27556 |  |  | 7 | 87.7 | 15.59111
[5 empty] | 8 | 58.7 | 10.43556 |  |  | 8 | 61.1 | 10.86222 |  |  |  | 8 | 74 | 13.15556 |  |  | 8 | 71.1 | 12.64
[5 empty] | 9 | 90.4 | 16.07111 |  |  | 9 | 59.8 | 10.63111 |  |  |  | 9 | 57.6 | 10.24 |  |  | 9 | 63.9 | 11.36
|  |  |  | 2.0% S | 10 | 85.9 | 15.27111 |  | 2.0% S | 10 | 100.4 | 17.84889 |  |  | 2.0% S | 10 | 84.3 | 14.98667 |  | 2.0% S | 10 | 85.3 | 15.16444
[5 empty] | 11 | 92.5 | 16.44444 |  |  | 11 | 66.5 | 11.82222 |  |  |  | 11 | 78.3 | 13.92 |  |  | 11 | 62.6 | 11.12889
[5 empty] | 12 | 69.4 | 12.33778 |  |  | 12 | 63.8 | 11.34222 |  |  |  | 12 | 56.6 | 10.06222 |  |  | 12 | 58.5 | 10.4
[5 empty] | 13 | 62.9 | 11.18222 |  |  | 13 | 59.1 | 10.50667 |  |  |  | 13 | 79.1 | 14.06222 |  |  | 13 | 69.3 | 12.32
[5 empty] | 14 | 69.3 | 12.32 |  |  | 14 | 60.9 | 10.82667 |  |  |  | 14 | 85.2 | 15.14667 |  |  | 14 | 54.3 | 9.653333
[5 empty] | 15 | 76.4 | 13.58222 |  |  | 15 | 92.2 | 16.39111 |  |  |  | 15 | 85.8 | 15.25333 |  |  | 15 | 88.8 | 15.78667
[5 empty] | 16 | 82.2 | 14.61333 |  |  | 16 | 58.3 | 10.36444 |  |  |  | 16 | 65 | 11.55556 |  |  | 16 | 85.9 | 15.27111
[5 empty] | 17 | 81.7 | 14.52444 |  |  | 17 | 45.8 | 8.142222 |  |  |  | 17 | 54.8 | 9.742222 |  |  | 17 | 69.6 | 12.37333
[5 empty] | 18 | 87.9 | 15.62667 |  |  | 18 | 77.9 | 13.84889 |  |  |  | 18 | 72.6 | 12.90667 |  |  | 18 | 78.7 | 13.99111
[5 empty] | 19 | 72.4 | 12.87111 |  |  | 19 | 55 | 9.777778 |  |  |  | 19 | 72.2 | 12.83556 |  |  | 19 | 73.1 | 12.99556
[5 empty] | 20 | 67.3 | 11.96444 |  |  | 20 | 84.6 | 15.04 |  |  |  | 20 | 64.6 | 11.48444 |  |  | 20 | 85.4 | 15.18222

## Data B
Split Tensile Strength Test
| Split Tensile Strength Test for day 7 |  |  |  |  | Split Tensile Strength Test for day 14 |  |  |  |  | Split Tensile Strength Test for day 21 |  |  |  |  | Split Tensile Strength Test for day 28
| Sample Type | Sample Description | Load(KN) | Strength(N/mm2) | Average Strength (N/mm2) | Sample Type | Sample Description | Load(KN) | Strength(N/mm2) | Average Strength (N/mm2) | Sample Type | Sample Description | Load(KN) | Strength(N/mm2) | Average Strength (N/mm2) | Sample Type | Sample Description | Load(KN) | Strength(N/mm2) | Average Strength (N/mm2)
|  | 1 | 21.3 | 2.71 |  |  | 1 | 21.7 | 2.76 |  |  | 1 | 28.6 | 3.64 |  |  | 1 | 20.7 | 2.636943
|  | 2 | 18.7 | 2.38 |  |  | 2 | 23.7 | 3.02 |  |  | 2 | 31.5 | 4.01 |  |  | 2 | 31.4 | 4
|  | 3 | 22.2 | 2.83 |  |  | 3 | 25.4 | 3.23 |  |  | 3 | 27.5 | 3.5 |  |  | 3 | 27.9 | 3.55414
|  | 4 | 18.8 | 2.394904 | 2.63 |  | 4 | 23.1 | 2.942675 | 3.07 |  | 4 | 29.6 | 3.770701 | 3.68 |  | 4 | 23.2 | 2.955414
|  | 5 | 20.9 | 2.66242 |  |  | 5 | 26.5 | 3.375796 |  |  | 5 | 28.8 | 3.66879 |  |  | 5 | 31 | 3.949045
|  | 6 | 19.6 | 2.496815 |  |  | 6 | 24.5 | 3.121019 |  |  | 6 | 29.1 | 3.707006 |  |  | 6 | 26.9 | 3.426752 | 3.3
|  | 7 | 18.4 | 2.343949 |  |  | 7 | 23.7 | 3.019108 |  |  | 7 | 29 | 3.694268 |  |  | 7 | 25.3 | 3.22293
|  | 8 | 22.8 | 2.904459 |  |  | 8 | 21.9 | 2.789809 |  |  | 8 | 29.6 | 3.770701 |  |  | 8 | 28.2 | 3.592357
|  | 9 | 18.7 | 2.382166 |  |  | 9 | 22.5 | 2.866242 |  |  | 9 | 29 | 3.694268 |  |  | 9 | 14.1 | 1.796178
| Control | 10 | 20.4 | 2.598726 |  | Control | 10 | 23.1 | 2.942675 |  | Control | 10 | 28.1 | 3.579618 |  | Control | 10 | 26.8 | 3.414013
|  | 11 | 20.3 | 2.585987 |  |  | 11 | 23 | 2.929936 |  |  | 11 | 29.3 | 3.732484 |  |  | 11 | 27.7 | 3.528662
|  | 12 | 22.9 | 2.917197 |  |  | 12 | 27.8 | 3.541401 |  |  | 12 | 29.5 | 3.757962 |  |  | 12 | 27.6 | 3.515924
|  | 13 | 19.2 | 2.44586 |  |  | 13 | 25.8 | 3.286624 |  |  | 13 | 23.8 | 3.031847 |  |  | 13 | 20 | 2.547771
|  | 14 | 22.4 | 2.853503 |  |  | 14 | 25.6 | 3.261146 |  |  | 14 | 27.3 | 3.477707 |  |  | 14 | 23.9 | 3.044586
|  | 15 | 20 | 2.547771 |  |  | 15 | 25.4 | 3.235669 |  |  | 15 | 28.5 | 3.630573 |  |  | 15 | 23.6 | 3.006369
|  | 16 | 23.3 | 2.968153 |  |  | 16 | 23.1 | 2.942675 |  |  | 16 | 28.2 | 3.592357 |  |  | 16 | 29.2 | 3.719745
|  | 17 | 20.3 | 2.585987 |  |  | 17 | 23.9 | 3.044586 |  |  | 17 | 30 | 3.821656 |  |  | 17 | 30.5 | 3.88535
|  | 18 | 21.5 | 2.738854 |  |  | 18 | 23.6 | 3.006369 |  |  | 18 | 28.6 | 3.643312 |  |  | 18 | 29.5 | 3.757962
|  | 19 | 21.6 | 2.751592 |  |  | 19 | 23.9 | 3.044586 |  |  | 19 | 28.6 | 3.643312 |  |  | 19 | 18.9 | 2.407643
|  | 20 | 20.3 | 2.585987 |  |  | 20 | 23.3 | 2.968153 |  |  | 20 | 31.3 | 3.987261 |  |  | 20 | 31.1 | 3.961783
|  | 1 | 24.5 | 3.121019 |  |  | 1 | 23.5 | 2.993631 |  |  | 1 | 28.9 | 3.681529 |  |  | 1 | 21.9 | 2.789809
|  | 2 | 20.1 | 2.56051 |  |  | 2 | 20.7 | 2.636943 |  |  | 2 | 25.4 | 3.235669 |  |  | 2 | 20.1 | 2.56051
|  | 3 | 23.4 | 2.980892 |  |  | 3 | 22.5 | 2.866242 |  |  | 3 | 26.5 | 3.375796 |  |  | 3 | 23.5 | 2.993631
|  | 4 | 22 | 2.802548 | 2.9 |  | 4 | 24 | 3.057325 | 2.86 |  | 4 | 27 | 3.43949 | 3.39 |  | 4 | 28.2 | 3.592357 | 2.95
|  | 5 | 25.4 | 3.235669 |  |  | 5 | 25.3 | 3.22293 |  |  | 5 | 25.3 | 3.22293 |  |  | 5 | 25.3 | 3.22293
|  | 6 | 24.7 | 3.146497 |  |  | 6 | 22.6 | 2.878981 |  |  | 6 | 29.4 | 3.745223 |  |  | 6 | 28.6 | 3.643312
|  | 7 | 18.3 | 2.33121 |  |  | 7 | 22.2 | 2.828025 |  |  | 7 | 27.5 | 3.503185 |  |  | 7 | 15.8 | 2.012739
|  | 8 | 24.1 | 3.070064 |  |  | 8 | 20.9 | 2.66242 |  |  | 8 | 25.5 | 3.248408 |  |  | 8 | 22.3 | 2.840764
|  | 9 | 24.4 | 3.10828 |  |  | 9 | 23.2 | 2.955414 |  |  | 9 | 26 | 3.312102 |  |  | 9 | 26 | 3.312102
| 0.5% H | 10 | 20.4 | 2.598726 |  | 0.5% H | 10 | 22.6 | 2.878981 |  | 0.5% H | 10 | 27 | 3.43949 |  | 0.5% H | 10 | 21.2 | 2.700637
|  | 11 | 21 | 2.675159 |  |  | 11 | 24 | 3.057325 |  |  | 11 | 25.5 | 3.248408 |  |  | 11 | 25.4 | 3.235669
|  | 12 | 22 | 2.802548 |  |  | 12 | 21.4 | 2.726115 |  |  | 12 | 22.7 | 2.89172 |  |  | 12 | 21.5 | 2.738854
|  | 13 | 23.3 | 2.968153 |  |  | 13 | 19.8 | 2.522293 |  |  | 13 | 27.4 | 3.490446 |  |  | 13 | 25.6 | 3.261146
|  | 14 | 23.7 | 3.019108 |  |  | 14 | 23 | 2.929936 |  |  | 14 | 26.8 | 3.414013 |  |  | 14 | 23.8 | 3.031847
|  | 15 | 18.7 | 2.382166 |  |  | 15 | 21.3 | 2.713376 |  |  | 15 | 27.4 | 3.490446 |  |  | 15 | 20.8 | 2.649682
|  | 16 | 25.4 | 3.235669 |  |  | 16 | 22.5 | 2.866242 |  |  | 16 | 27 | 3.43949 |  |  | 16 | 25.6 | 3.261146
|  | 17 | 24.1 | 3.070064 |  |  | 17 | 21.2 | 2.700637 |  |  | 17 | 25.1 | 3.197452 |  |  | 17 | 21.1 | 2.687898
|  | 18 | 21 | 2.675159 |  |  | 18 | 22.3 | 2.840764 |  |  | 18 | 27.1 | 3.452229 |  |  | 18 | 20.9 | 2.66242
|  | 19 | 23.6 | 3.006369 |  |  | 19 | 22.3 | 2.840764 |  |  | 19 | 26.1 | 3.324841 |  |  | 19 | 23.3 | 2.968153
|  | 20 | 24.6 | 3.133758 |  |  | 20 | 23.8 | 3.031847 |  |  | 20 | 28.9 | 3.681529 |  |  | 20 | 22.4 | 2.853503
|  | 1 | 23.5 | 2.993631 |  |  | 1 | 26.4 | 3.363057 |  |  | 1 | 25.4 | 3.235669 |  |  | 1 | 24.7 | 3.146497
|  | 2 | 23.6 | 3.006369 |  |  | 2 | 27.5 | 3.503185 |  |  | 2 | 28.1 | 3.579618 |  |  | 2 | 26.2 | 3.33758
|  | 3 | 22.1 | 2.815287 |  |  | 3 | 25.2 | 3.210191 |  |  | 3 | 28.9 | 3.681529 |  |  | 3 | 24.5 | 3.121019
|  | 4 | 22.7 | 2.89172 | 2.93 |  | 4 | 25 | 3.184713 | 3.33 |  | 4 | 28.8 | 3.66879 |  |  | 4 | 27.3 | 3.477707 | 3.21
|  | 5 | 23.9 | 3.044586 |  |  | 5 | 25.8 | 3.286624 |  |  | 5 | 27 | 3.43949 |  |  | 5 | 22.4 | 2.853503
|  | 6 | 23.4 | 2.980892 |  |  | 6 | 27 | 3.43949 |  |  | 6 | 28.8 | 3.66879 | 3.47 |  | 6 | 25 | 3.184713
|  | 7 | 22.8 | 2.904459 |  |  | 7 | 25.5 | 3.248408 |  |  | 7 | 27.9 | 3.55414 |  |  | 7 | 24.2 | 3.082803
|  | 8 | 23.1 | 2.942675 |  |  | 8 | 25.1 | 3.197452 |  |  | 8 | 28.6 | 3.643312 |  |  | 8 | 20.8 | 2.649682
|  | 9 | 22 | 2.802548 |  |  | 9 | 26.2 | 3.33758 |  |  | 9 | 26.6 | 3.388535 |  |  | 9 | 22.8 | 2.904459
| 0.5% S | 10 | 22.6 | 2.878981 |  | 0.5% S | 10 | 24.7 | 3.146497 |  | 0.5% S | 10 | 27.2 | 3.464968 |  | 0.5% S | 10 | 26.6 | 3.388535
|  | 11 | 22.8 | 2.904459 |  |  | 11 | 27.3 | 3.477707 |  |  | 11 | 27.6 | 3.515924 |  |  | 11 | 25.7 | 3.273885
|  | 12 | 24 | 3.057325 |  |  | 12 | 26 | 3.312102 |  |  | 12 | 26.6 | 3.388535 |  |  | 12 | 24.5 | 3.121019
|  | 13 | 24.6 | 3.133758 |  |  | 13 | 28.4 | 3.617834 |  |  | 13 | 28.7 | 3.656051 |  |  | 13 | 30 | 3.821656
|  | 14 | 23.1 | 2.942675 |  |  | 14 | 25.4 | 3.235669 |  |  | 14 | 26 | 3.312102 |  |  | 14 | 24.7 | 3.146497
|  | 15 | 23.6 | 3.006369 |  |  | 15 | 27.4 | 3.490446 |  |  | 15 | 25.3 | 3.22293 |  |  | 15 | 25.3 | 3.22293
|  | 16 | 22.7 | 2.89172 |  |  | 16 | 24.9 | 3.171975 |  |  | 16 | 25.8 | 3.286624 |  |  | 16 | 24.5 | 3.121019
|  | 17 | 22 | 2.802548 |  |  | 17 | 26.6 | 3.388535 |  |  | 17 | 26.8 | 3.414013 |  |  | 17 | 27.2 | 3.464968
|  | 18 | 21.9 | 2.789809 |  |  | 18 | 27.1 | 3.452229 |  |  | 18 | 27.3 | 3.477707 |  |  | 18 | 27.5 | 3.503185
|  | 19 | 23.4 | 2.980892 |  |  | 19 | 24.8 | 3.159236 |  |  | 19 | 26.5 | 3.375796 |  |  | 19 | 23.4 | 2.980892
|  | 20 | 22.1 | 2.815287 |  |  | 20 | 27.1 | 3.452229 |  |  | 20 | 26.3 | 3.350318 |  |  | 20 | 26.7 | 3.401274
|  | 1 | 25.2 | 3.210191 |  |  | 1 | 21.4 | 2.726115 |  |  | 1 | 22.8 | 2.904459 |  |  | 1 | 26.5 | 3.375796
|  | 2 | 22.1 | 2.815287 |  |  | 2 | 24.8 | 3.159236 |  |  | 2 | 24.5 | 3.121019 |  |  | 2 | 21.4 | 2.726115
|  | 3 | 20.5 | 2.611465 |  |  | 3 | 19.1 | 2.433121 |  |  | 3 | 23.4 | 2.980892 |  |  | 3 | 21.2 | 2.700637
|  | 4 | 24.2 | 3.082803 | 2.85 |  | 4 | 21.8 | 2.77707 | 2.8 |  | 4 | 24.4 | 3.10828 | 2.99 |  | 4 | 24.1 | 3.070064 | 2.96
|  | 5 | 25.8 | 3.286624 |  |  | 5 | 22 | 2.802548 |  |  | 5 | 23.1 | 2.942675 |  |  | 5 | 23.8 | 3.031847
|  | 6 | 24.3 | 3.095541 |  |  | 6 | 21.1 | 2.687898 |  |  | 6 | 23.8 | 3.031847 |  |  | 6 | 22.6 | 2.878981
|  | 7 | 24.5 | 3.121019 |  |  | 7 | 21.9 | 2.789809 |  |  | 7 | 23.8 | 3.031847 |  |  | 7 | 24.1 | 3.070064
|  | 8 | 20.6 | 2.624204 |  |  | 8 | 19.8 | 2.522293 |  |  | 8 | 23.5 | 2.993631 |  |  | 8 | 18 | 2.292994
|  | 9 | 22.9 | 2.917197 |  |  | 9 | 23.1 | 2.942675 |  |  | 9 | 24.3 | 3.095541 |  |  | 9 | 24.1 | 3.070064
| 1% H | 10 | 23.7 | 3.019108 |  | 1% H | 10 | 24.2 | 3.082803 |  | 1% H | 10 | 23.7 | 3.019108 |  | 1% H | 10 | 23.8 | 3.031847
|  | 11 | 21.1 | 2.687898 |  |  | 11 | 21.4 | 2.726115 |  |  | 11 | 21.9 | 2.789809 |  |  | 11 | 21.7 | 2.764331
|  | 12 | 22.3 | 2.840764 |  |  | 12 | 20.9 | 2.66242 |  |  | 12 | 23.3 | 2.968153 |  |  | 12 | 23.7 | 3.019108
|  | 13 | 22.1 | 2.815287 |  |  | 13 | 24.7 | 3.146497 |  |  | 13 | 23.2 | 2.955414 |  |  | 13 | 26.7 | 3.401274
|  | 14 | 20.7 | 2.636943 |  |  | 14 | 22.1 | 2.815287 |  |  | 14 | 22.2 | 2.828025 |  |  | 14 | 21.9 | 2.789809
|  | 15 | 20.9 | 2.66242 |  |  | 15 | 19.9 | 2.535032 |  |  | 15 | 24.1 | 3.070064 |  |  | 15 | 21.9 | 2.789809
|  | 16 | 22.9 | 2.917197 |  |  | 16 | 20.6 | 2.624204 |  |  | 16 | 24.5 | 3.121019 |  |  | 16 | 27.3 | 3.477707
|  | 17 | 21 | 2.675159 |  |  | 17 | 23.7 | 3.019108 |  |  | 17 | 24.5 | 3.121019 |  |  | 17 | 25.2 | 3.210191
|  | 18 | 20.2 | 2.573248 |  |  | 18 | 22.7 | 2.89172 |  |  | 18 | 21.8 | 2.77707 |  |  | 18 | 21.3 | 2.713376
|  | 19 | 22.6 | 2.878981 |  |  | 19 | 22.5 | 2.866242 |  |  | 19 | 23.4 | 2.980892 |  |  | 19 | 22.5 | 2.866242
|  | 20 | 19.3 | 2.458599 |  |  | 20 | 21.8 | 2.77707 |  |  | 20 | 23.6 | 3.006369 |  |  | 20 | 21.8 | 2.77707
|  | 1 | 25.1 | 3.197452 |  |  | 1 | 21.7 | 2.764331 |  |  | 1 | 22.4 | 2.853503 |  |  | 1 | 21.1 | 2.687898
|  | 2 | 20 | 2.547771 |  |  | 2 | 25.6 | 3.261146 |  |  | 2 | 26.5 | 3.375796 |  |  | 2 | 27.9 | 3.55414
|  | 3 | 21.3 | 2.713376 |  |  | 3 | 22.3 | 2.840764 |  |  | 3 | 27.1 | 3.452229 |  |  | 3 | 25.1 | 3.197452
|  | 4 | 20.1 | 2.56051 | 2.8 |  | 4 | 26 | 3.312102 | 2.9 |  | 4 | 25.4 | 3.235669 | 3.23 |  | 4 | 28.3 | 3.605096 | 3.06
|  | 5 | 23.1 | 2.942675 |  |  | 5 | 24.3 | 3.095541 |  |  | 5 | 22 | 2.802548 |  |  | 5 | 22.6 | 2.878981
|  | 6 | 21.6 | 2.751592 |  |  | 6 | 23.5 | 2.993631 |  |  | 6 | 25.2 | 3.210191 |  |  | 6 | 20.2 | 2.573248
|  | 7 | 19.1 | 2.433121 |  |  | 7 | 21.2 | 2.700637 |  |  | 7 | 25 | 3.184713 |  |  | 7 | 20.8 | 2.649682
|  | 8 | 22.5 | 2.866242 |  |  | 8 | 22.4 | 2.853503 |  |  | 8 | 22.4 | 2.853503 |  |  | 8 | 22.4 | 2.853503
|  | 9 | 16.3 | 2.076433 |  |  | 9 | 19.8 | 2.522293 |  |  | 9 | 22.4 | 2.853503 |  |  | 9 | 17.4 | 2.216561
| 1% S | 10 | 27 | 3.43949 |  | 1% S | 10 | 22 | 2.802548 |  | 1% S | 10 | 26.1 | 3.324841 |  | 1% S | 10 | 23.9 | 3.044586
|  | 11 | 21.1 | 2.687898 |  |  | 11 | 24.7 | 3.146497 |  |  | 11 | 23.2 | 2.955414 |  |  | 11 | 25.1 | 3.197452
|  | 12 | 23.7 | 3.019108 |  |  | 12 | 24.3 | 3.095541 |  |  | 12 | 27.6 | 3.515924 |  |  | 12 | 21.8 | 2.77707
|  | 13 | 21.1 | 2.687898 |  |  | 13 | 20.1 | 2.56051 |  |  | 13 | 27.2 | 3.464968 |  |  | 13 | 27.9 | 3.55414
|  | 14 | 22.3 | 2.840764 |  |  | 14 | 19.5 | 2.484076 |  |  | 14 | 28.1 | 3.579618 |  |  | 14 | 25.5 | 3.248408
|  | 15 | 21.6 | 2.751592 |  |  | 15 | 22 | 2.802548 |  |  | 15 | 24.2 | 3.082803 |  |  | 15 | 20.9 | 2.66242
|  | 16 | 23 | 2.929936 |  |  | 16 | 23.8 | 3.031847 |  |  | 16 | 25.3 | 3.22293 |  |  | 16 | 24.8 | 3.159236
|  | 17 | 21.8 | 2.77707 |  |  | 17 | 22 | 2.802548 |  |  | 17 | 29.9 | 3.808917 |  |  | 17 | 29.4 | 3.745223
|  | 18 | 22.9 | 2.917197 |  |  | 18 | 22.7 | 2.89172 |  |  | 18 | 27.6 | 3.515924 |  |  | 18 | 24.1 | 3.070064
|  | 19 | 23.8 | 3.031847 |  |  | 19 | 23.2 | 2.955414 |  |  | 19 | 21.8 | 2.77707 |  |  | 19 | 24.4 | 3.10828
|  | 20 | 21.8 | 2.77707 |  |  | 20 | 24.9 | 3.171975 |  |  | 20 | 28.4 | 3.617834 |  |  | 20 | 27.1 | 3.452229
|  | 1 | 21.8 | 2.77707 |  |  | 1 | 20.1 | 2.56051 |  |  | 1 | 15.9 | 2.025478 |  |  | 1 | 21.9 | 2.789809
|  | 2 | 22.5 | 2.866242 |  |  | 2 | 14.9 | 1.898089 |  |  | 2 | 20.1 | 2.56051 |  |  | 2 | 20 | 2.547771
|  | 3 | 19.5 | 2.484076 |  |  | 3 | 19.9 | 2.535032 |  |  | 3 | 19.5 | 2.484076 |  |  | 3 | 19.9 | 2.535032
|  | 4 | 20.2 | 2.573248 | 2.67 |  | 4 | 15.6 | 1.987261 | 2.27 |  | 4 | 19.3 | 2.458599 | 2.44 |  | 4 | 17.5 | 2.229299 | 2.46
|  | 5 | 21 | 2.675159 |  |  | 5 | 18.2 | 2.318471 |  |  | 5 | 18 | 2.292994 |  |  | 5 | 20.8 | 2.649682
|  | 6 | 21 | 2.675159 |  |  | 6 | 13.8 | 1.757962 |  |  | 6 | 17.9 | 2.280255 |  |  | 6 | 12.9 | 1.643312
|  | 7 | 21.5 | 2.738854 |  |  | 7 | 16.1 | 2.050955 |  |  | 7 | 21.7 | 2.764331 |  |  | 7 | 16.5 | 2.101911
|  | 8 | 21.1 | 2.687898 |  |  | 8 | 20.6 | 2.624204 |  |  | 8 | 20.1 | 2.56051 |  |  | 8 | 22 | 2.802548
|  | 9 | 22.2 | 2.828025 |  |  | 9 | 15.2 | 1.936306 |  |  | 9 | 20.3 | 2.585987 |  |  | 9 | 26 | 3.312102
| 1.5% H | 10 | 19.5 | 2.484076 |  | 1.5% H | 10 | 17.4 | 2.216561 |  | 1.5% H | 10 | 18.9 | 2.407643 |  | 1.5% H | 10 | 18.5 | 2.356688
|  | 11 | 20 | 2.547771 |  |  | 11 | 19.7 | 2.509554 |  |  | 11 | 17 | 2.165605 |  |  | 11 | 15.8 | 2.012739
|  | 12 | 20.9 | 2.66242 |  |  | 12 | 16.2 | 2.063694 |  |  | 12 | 20.4 | 2.598726 |  |  | 12 | 13.7 | 1.745223
|  | 13 | 19.1 | 2.433121 |  |  | 13 | 17 | 2.165605 |  |  | 13 | 17.4 | 2.216561 |  |  | 13 | 17.4 | 2.216561
|  | 14 | 21 | 2.675159 |  |  | 14 | 22.1 | 2.815287 |  |  | 14 | 21.3 | 2.713376 |  |  | 14 | 22.1 | 2.815287
|  | 15 | 22.3 | 2.840764 |  |  | 15 | 17.3 | 2.203822 |  |  | 15 | 21.1 | 2.687898 |  |  | 15 | 19.1 | 2.433121
|  | 16 | 20.7 | 2.636943 |  |  | 16 | 16.3 | 2.076433 |  |  | 16 | 18.7 | 2.382166 |  |  | 16 | 23.5 | 2.993631
|  | 17 | 20.4 | 2.598726 |  |  | 17 | 20 | 2.547771 |  |  | 17 | 21.5 | 2.738854 |  |  | 17 | 20.5 | 2.611465
|  | 18 | 22.1 | 2.815287 |  |  | 18 | 18.1 | 2.305732 |  |  | 18 | 17 | 2.165605 |  |  | 18 | 18.9 | 2.407643
|  | 19 | 20.9 | 2.66242 |  |  | 19 | 17.6 | 2.242038 |  |  | 19 | 18.8 | 2.394904 |  |  | 19 | 20.2 | 2.573248
|  | 20 | 22.1 | 2.815287 |  |  | 20 | 20.1 | 2.56051 |  |  | 20 | 18 | 2.292994 |  |  | 20 | 19.2 | 2.44586
|  | 1 | 24.3 | 3.095541 |  |  | 1 | 19.9 | 2.535032 |  |  | 1 | 25.2 | 3.210191 |  |  | 1 | 25.2 | 3.210191
|  | 2 | 22.8 | 2.904459 |  |  | 2 | 22.7 | 2.89172 |  |  | 2 | 21.7 | 2.764331 |  |  | 2 | 23 | 2.929936
|  | 3 | 20.1 | 2.56051 |  |  | 3 | 21.6 | 2.751592 |  |  | 3 | 28.1 | 3.579618 |  |  | 3 | 18 | 2.292994
|  | 4 | 22.4 | 2.853503 | 2.82 |  | 4 | 22.1 | 2.815287 | 2.68 |  | 4 | 21.7 | 2.764331 |  |  | 4 | 21.9 | 2.789809 | 2.81
|  | 5 | 25 | 3.184713 |  |  | 5 | 21.3 | 2.713376 |  |  | 5 | 23.3 | 2.968153 |  |  | 5 | 21.8 | 2.77707
|  | 6 | 20.5 | 2.611465 |  |  | 6 | 22.4 | 2.853503 |  |  | 6 | 24.3 | 3.095541 | 3.14 |  | 6 | 22.6 | 2.878981
|  | 7 | 19.7 | 2.509554 |  |  | 7 | 20.4 | 2.598726 |  |  | 7 | 20.5 | 2.611465 |  |  | 7 | 20.2 | 2.573248
|  | 8 | 20.8 | 2.649682 |  |  | 8 | 19.2 | 2.44586 |  |  | 8 | 24.5 | 3.121019 |  |  | 8 | 22.3 | 2.840764
|  | 9 | 24.9 | 3.171975 |  |  | 9 | 23.5 | 2.993631 |  |  | 9 | 25.8 | 3.286624 |  |  | 9 | 25.6 | 3.261146
| 1.5% S | 10 | 20.4 | 2.598726 |  | 1.5% S | 10 | 18.9 | 2.407643 |  | 1.5% S | 10 | 30.7 | 3.910828 |  | 1.5% S | 10 | 20.8 | 2.649682
|  | 11 | 22.9 | 2.917197 |  |  | 11 | 21.1 | 2.687898 |  |  | 11 | 25.2 | 3.210191 |  |  | 11 | 21.2 | 2.700637
|  | 12 | 24.5 | 3.121019 |  |  | 12 | 21.5 | 2.738854 |  |  | 12 | 25.5 | 3.248408 |  |  | 12 | 22 | 2.802548
|  | 13 | 24.3 | 3.095541 |  |  | 13 | 20.7 | 2.636943 |  |  | 13 | 25 | 3.184713 |  |  | 13 | 21.5 | 2.738854
|  | 14 | 20.7 | 2.636943 |  |  | 14 | 19.4 | 2.471338 |  |  | 14 | 29.1 | 3.707006 |  |  | 14 | 24.1 | 3.070064
|  | 15 | 22.1 | 2.815287 |  |  | 15 | 21.2 | 2.700637 |  |  | 15 | 17.2 | 2.191083 |  |  | 15 | 22.5 | 2.866242
|  | 16 | 18.1 | 2.305732 |  |  | 16 | 20.8 | 2.649682 |  |  | 16 | 26.9 | 3.426752 |  |  | 16 | 19 | 2.420382
|  | 17 | 22.2 | 2.828025 |  |  | 17 | 21.1 | 2.687898 |  |  | 17 | 24.9 | 3.171975 |  |  | 17 | 23.4 | 2.980892
|  | 18 | 23 | 2.929936 |  |  | 18 | 21.2 | 2.700637 |  |  | 18 | 21.5 | 2.738854 |  |  | 18 | 21.8 | 2.77707
|  | 19 | 21.1 | 2.687898 |  |  | 19 | 19.2 | 2.44586 |  |  | 19 | 27.7 | 3.528662 |  |  | 19 | 18.9 | 2.407643
|  | 20 | 23.4 | 2.980892 |  |  | 20 | 22.3 | 2.840764 |  |  | 20 | 24.7 | 3.146497 |  |  | 20 | 25 | 3.184713
|  | 1 | 18.9 | 2.407643 |  |  | 1 | 21.4 | 2.726115 |  |  | 1 | 18.9 | 2.407643 |  |  | 1 | 18.8 | 2.394904
|  | 2 | 20.7 | 2.636943 |  |  | 2 | 21.7 | 2.764331 |  |  | 2 | 21.5 | 2.738854 |  |  | 2 | 22 | 2.802548
|  | 3 | 18.3 | 2.33121 |  |  | 3 | 22.9 | 2.917197 |  |  | 3 | 20.9 | 2.66242 |  |  | 3 | 21.2 | 2.700637
|  | 4 | 18.2 | 2.318471 | 2.44 |  | 4 | 21.6 | 2.751592 | 2.77 |  | 4 | 19.7 | 2.509554 | 2.64 |  | 4 | 19.1 | 2.433121 | 2.64
|  | 5 | 21.1 | 2.687898 |  |  | 5 | 21.4 | 2.726115 |  |  | 5 | 22.4 | 2.853503 |  |  | 5 | 20.9 | 2.66242
|  | 6 | 19.3 | 2.458599 |  |  | 6 | 21.8 | 2.77707 |  |  | 6 | 20.6 | 2.624204 |  |  | 6 | 21.9 | 2.789809
|  | 7 | 18.9 | 2.407643 |  |  | 7 | 21.6 | 2.751592 |  |  | 7 | 20.7 | 2.636943 |  |  | 7 | 19.9 | 2.535032
|  | 8 | 18.1 | 2.305732 |  |  | 8 | 21.9 | 2.789809 |  |  | 8 | 22.1 | 2.815287 |  |  | 8 | 21.4 | 2.726115
|  | 9 | 18.6 | 2.369427 |  |  | 9 | 22.9 | 2.917197 |  |  | 9 | 19.6 | 2.496815 |  |  | 9 | 20.2 | 2.573248
| 2.0% H | 10 | 20.1 | 2.56051 |  | 2.0% H | 10 | 20.9 | 2.66242 |  | 2.0% H | 10 | 21.9 | 2.789809 |  | 2.0% H | 10 | 21.2 | 2.700637
|  | 11 | 18.7 | 2.382166 |  |  | 11 | 20.7 | 2.636943 |  |  | 11 | 21.1 | 2.687898 |  |  | 11 | 20.7 | 2.636943
|  | 12 | 18.1 | 2.305732 |  |  | 12 | 21.7 | 2.764331 |  |  | 12 | 20.7 | 2.636943 |  |  | 12 | 20.6 | 2.624204
|  | 13 | 19.5 | 2.484076 |  |  | 13 | 22.4 | 2.853503 |  |  | 13 | 22.5 | 2.866242 |  |  | 13 | 22.7 | 2.89172
|  | 14 | 20 | 2.547771 |  |  | 14 | 22.9 | 2.917197 |  |  | 14 | 19.2 | 2.44586 |  |  | 14 | 20.2 | 2.573248
|  | 15 | 18.3 | 2.33121 |  |  | 15 | 22.2 | 2.828025 |  |  | 15 | 19.7 | 2.509554 |  |  | 15 | 23.3 | 2.968153
|  | 16 | 17.4 | 2.216561 |  |  | 16 | 21.6 | 2.751592 |  |  | 16 | 17.9 | 2.280255 |  |  | 16 | 19.6 | 2.496815
|  | 17 | 20.5 | 2.611465 |  |  | 17 | 21.1 | 2.687898 |  |  | 17 | 20.9 | 2.66242 |  |  | 17 | 21 | 2.675159
|  | 18 | 18.4 | 2.343949 |  |  | 18 | 21.5 | 2.738854 |  |  | 18 | 22.4 | 2.853503 |  |  | 18 | 19.3 | 2.458599
|  | 19 | 20.7 | 2.636943 |  |  | 19 | 22.2 | 2.828025 |  |  | 19 | 20.4 | 2.598726 |  |  | 19 | 19.7 | 2.509554
|  | 20 | 19.7 | 2.509554 |  |  | 20 | 21.2 | 2.700637 |  |  | 20 | 21.2 | 2.700637 |  |  | 20 | 21.1 | 2.687898
|  | 1 | 23.4 | 2.980892 |  |  | 1 | 20.5 | 2.611465 |  |  | 1 | 21.6 | 2.751592 |  |  | 1 | 22.3 | 2.840764
|  | 2 | 19.7 | 2.509554 |  |  | 2 | 22.8 | 2.904459 |  |  | 2 | 22.4 | 2.853503 |  |  | 2 | 19.6 | 2.496815
|  | 3 | 22.3 | 2.840764 |  |  | 3 | 21.5 | 2.738854 |  |  | 3 | 25.7 | 3.273885 |  |  | 3 | 24.3 | 3.095541
|  | 4 | 20.7 | 2.636943 | 2.79 |  | 4 | 19.7 | 2.509554 | 2.73 |  | 4 | 23.2 | 2.955414 | 2.97 |  | 4 | 22.4 | 2.853503 | 2.9
|  | 5 | 21.1 | 2.687898 |  |  | 5 | 21.7 | 2.764331 |  |  | 5 | 25.2 | 3.210191 |  |  | 5 | 25.2 | 3.210191
|  | 6 | 21.8 | 2.77707 |  |  | 6 | 23.1 | 2.942675 |  |  | 6 | 21.6 | 2.751592 |  |  | 6 | 21.9 | 2.789809
|  | 7 | 20.1 | 2.56051 |  |  | 7 | 21.4 | 2.726115 |  |  | 7 | 23.5 | 2.993631 |  |  | 7 | 21.1 | 2.687898
|  | 8 | 23 | 2.929936 |  |  | 8 | 21.6 | 2.751592 |  |  | 8 | 24.4 | 3.10828 |  |  | 8 | 21.6 | 2.751592
|  | 9 | 23 | 2.929936 |  |  | 9 | 22.4 | 2.853503 |  |  | 9 | 21.4 | 2.726115 |  |  | 9 | 22.2 | 2.828025
| 2.0% S | 10 | 22.6 | 2.878981 |  | 2.0% S | 10 | 20.8 | 2.649682 |  | 2.0% S | 10 | 21.6 | 2.751592 |  | 2.0% S | 10 | 21.7 | 2.764331
|  | 11 | 21.2 | 2.700637 |  |  | 11 | 23.1 | 2.942675 |  |  | 11 | 23.6 | 3.006369 |  |  | 11 | 21.7 | 2.764331
|  | 12 | 23.3 | 2.968153 |  |  | 12 | 20.7 | 2.636943 |  |  | 12 | 23.6 | 3.006369 |  |  | 12 | 23 | 2.929936
|  | 13 | 22.6 | 2.878981 |  |  | 13 | 21.4 | 2.726115 |  |  | 13 | 25.5 | 3.248408 |  |  | 13 | 22.8 | 2.904459
|  | 14 | 21.6 | 2.751592 |  |  | 14 | 23.8 | 3.031847 |  |  | 14 | 26 | 3.312102 |  |  | 14 | 23.9 | 3.044586
|  | 15 | 22.1 | 2.815287 |  |  | 15 | 18.9 | 2.407643 |  |  | 15 | 26.6 | 3.388535 |  |  | 15 | 25.9 | 3.299363
|  | 16 | 20.5 | 2.611465 |  |  | 16 | 20.8 | 2.649682 |  |  | 16 | 23.3 | 2.968153 |  |  | 16 | 21.8 | 2.77707
|  | 17 | 23.1 | 2.942675 |  |  | 17 | 20.4 | 2.598726 |  |  | 17 | 18.2 | 2.318471 |  |  | 17 | 26.7 | 3.401274
|  | 18 | 22.5 | 2.866242 |  |  | 18 | 22.6 | 2.878981 |  |  | 18 | 24.9 | 3.171975 |  |  | 18 | 21.8 | 2.77707
|  | 19 | 21.5 | 2.738854 |  |  | 19 | 19.7 | 2.509554 |  |  | 19 | 20.8 | 2.649682 |  |  | 19 | 21.7 | 2.764331
|  | 20 | 21.9 | 2.789809 |  |  | 20 | 22 | 2.802548 |  |  | 20 | 23.4 | 2.980892 |  |  | 20 | 23.4 | 2.980892